## Sheet1
Wavelength (nm) | Scattering visible(%) | Wavelength (nm) | Scattering midinfared(%)
410.56117 | 0.05385 | 12500 | 0.08463
411.34382 | 0.05451 | 12468.82793 | 0.08521
412.1264 | 0.05093 | 12437.81095 | 0.08578
412.9089 | 0.04478 | 12406.94789 | 0.08607
413.69133 | 0.04391 | 12376.23762 | 0.08635
414.47368 | 0.04156 | 12345.67901 | 0.08429
415.25596 | 0.03908 | 12315.27094 | 0.08408
416.03817 | 0.03777 | 12285.01229 | 0.0856
416.82029 | 0.03732 | 12254.90196 | 0.08556
417.60235 | 0.03537 | 12224.93888 | 0.08523
418.38433 | 0.03501 | 12195.12195 | 0.08639
419.16623 | 0.03264 | 12165.45012 | 0.08885
419.94806 | 0.03201 | 12135.92233 | 0.09021
420.72981 | 0.032 | 12106.53753 | 0.09203
421.51149 | 0.03217 | 12077.29469 | 0.0907
422.2931 | 0.03259 | 12048.19277 | 0.0939
423.07463 | 0.03229 | 12019.23077 | 0.09895
423.85608 | 0.03118 | 11990.40767 | 0.09976
424.63747 | 0.03073 | 11961.72249 | 0.10112
425.41877 | 0.02858 | 11933.17422 | 0.1048
426.2 | 0.02823 | 11904.7619 | 0.10761
426.98116 | 0.02771 | 11876.48456 | 0.11066
427.76224 | 0.02581 | 11848.34123 | 0.11308
428.54325 | 0.02292 | 11820.33097 | 0.11624
429.32418 | 0.02116 | 11792.45283 | 0.11909
430.10503 | 0.01958 | 11764.70588 | 0.11984
430.88582 | 0.01896 | 11737.0892 | 0.12539
431.66652 | 0.01853 | 11709.60187 | 0.13381
432.44716 | 0.01858 | 11682.24299 | 0.13893
433.22771 | 0.01655 | 11655.01166 | 0.14175
434.0082 | 0.01691 | 11627.90698 | 0.14626
434.78861 | 0.01675 | 11600.92807 | 0.15055
435.56894 | 0.01586 | 11574.07407 | 0.15673
436.3492 | 0.01564 | 11547.34411 | 0.15602
437.12938 | 0.01606 | 11520.73733 | 0.16174
437.90949 | 0.01522 | 11494.25287 | 0.16846
438.68952 | 0.01439 | 11467.88991 | 0.16972
439.46948 | 0.01344 | 11441.6476 | 0.16915
440.24937 | 0.01196 | 11415.52511 | 0.17204
441.02918 | 0.01166 | 11389.52164 | 0.17382
441.80891 | 0.01218 | 11363.63636 | 0.17535
442.58857 | 0.01148 | 11337.86848 | 0.17609
443.36816 | 0.01099 | 11312.21719 | 0.17847
444.14767 | 0.01039 | 11286.68172 | 0.17799
444.92711 | 0.01068 | 11261.26126 | 0.18091
445.70647 | 0.01059 | 11235.95506 | 0.18257
446.48575 | 0.01086 | 11210.76233 | 0.18113
447.26496 | 0.01142 | 11185.68233 | 0.18071
448.0441 | 0.01095 | 11160.71429 | 0.18388
448.82316 | 0.01166 | 11135.85746 | 0.18514
449.60215 | 0.01173 | 11111.11111 | 0.1839
450.38106 | 0.01181 | 11086.4745 | 0.18546
451.1599 | 0.01156 | 11061.9469 | 0.18939
451.93866 | 0.01095 | 11037.52759 | 0.19024
452.71735 | 0.01141 | 11013.21586 | 0.18649
453.49596 | 0.01127 | 10989.01099 | 0.19098
454.2745 | 0.01157 | 10964.91228 | 0.18914
455.05296 | 0.0117 | 10940.91904 | 0.19144
455.83135 | 0.01121 | 10917.03057 | 0.19244
456.60967 | 0.01124 | 10893.24619 | 0.20209
457.38791 | 0.0116 | 10869.56522 | 0.20771
458.16607 | 0.01157 | 10845.98698 | 0.2076
458.94416 | 0.0117 | 10822.51082 | 0.20687
459.72217 | 0.01196 | 10799.13607 | 0.20286
460.50011 | 0.0131 | 10775.86207 | 0.19654
461.27798 | 0.01341 | 10752.68817 | 0.19916
462.05577 | 0.01422 | 10729.61373 | 0.20228
462.83348 | 0.01417 | 10706.63812 | 0.21676
463.61113 | 0.01369 | 10683.76068 | 0.22715
464.38869 | 0.01432 | 10660.98081 | 0.23422
465.16618 | 0.01451 | 10638.29787 | 0.2336
465.9436 | 0.01444 | 10615.71125 | 0.23233
466.72094 | 0.01459 | 10593.22034 | 0.23322
467.49821 | 0.01498 | 10570.82452 | 0.23431
468.2754 | 0.01567 | 10548.52321 | 0.23385
469.05252 | 0.01523 | 10526.31579 | 0.23309
469.82956 | 0.01525 | 10504.20168 | 0.2336
470.60653 | 0.01496 | 10482.18029 | 0.23456
471.38342 | 0.01485 | 10460.25105 | 0.23328
472.16024 | 0.01551 | 10438.41336 | 0.23283
472.93698 | 0.01583 | 10416.66667 | 0.23101
473.71365 | 0.01639 | 10395.0104 | 0.23714
474.49024 | 0.01674 | 10373.44398 | 0.23557
475.26676 | 0.01703 | 10351.96687 | 0.23647
476.0432 | 0.01728 | 10330.57851 | 0.24137
476.81957 | 0.01746 | 10309.27835 | 0.24628
477.59587 | 0.01817 | 10288.06584 | 0.24979
478.37209 | 0.01837 | 10266.94045 | 0.25586
479.14823 | 0.01858 | 10245.90164 | 0.25994
479.9243 | 0.01893 | 10224.94888 | 0.26301
480.7003 | 0.01882 | 10204.08163 | 0.26192
481.47622 | 0.0186 | 10183.29939 | 0.26663
482.25206 | 0.01837 | 10162.60163 | 0.27076
483.02783 | 0.018 | 10141.98783 | 0.26857
483.80353 | 0.01796 | 10121.45749 | 0.26734
484.57915 | 0.01793 | 10101.0101 | 0.26525
485.3547 | 0.01716 | 10080.64516 | 0.2675
486.13017 | 0.0166 | 10060.36217 | 0.26923
486.90556 | 0.0164 | 10040.16064 | 0.27161
487.68089 | 0.01657 | 10020.04008 | 0.27447
488.45613 | 0.01652 | 10000 | 0.2769
489.23131 | 0.01664 | 9980.03992 | 0.28195
490.0064 | 0.01656 | 9960.15936 | 0.28466
490.78143 | 0.01697 | 9940.35785 | 0.28441
491.55637 | 0.01731 | 9920.63492 | 0.28769
492.33125 | 0.01769 | 9900.9901 | 0.2886
493.10605 | 0.01813 | 9881.42292 | 0.28856
493.88077 | 0.01863 | 9861.93294 | 0.29024
494.65542 | 0.01925 | 9842.51969 | 0.29223
495.42999 | 0.01977 | 9823.18271 | 0.29328
496.20449 | 0.02013 | 9803.92157 | 0.29268
496.97892 | 0.02109 | 9784.73581 | 0.29652
497.75327 | 0.02201 | 9765.625 | 0.29677
498.52754 | 0.0233 | 9746.58869 | 0.2956
499.30174 | 0.02418 | 9727.62646 | 0.30865
500.07587 | 0.02511 | 9708.73786 | 0.31006
500.84992 | 0.02616 | 9689.92248 | 0.31181
501.62389 | 0.02711 | 9671.17988 | 0.31007
502.39779 | 0.0289 | 9652.50965 | 0.31243
503.17162 | 0.02983 | 9633.91137 | 0.31214
503.94537 | 0.03143 | 9615.38462 | 0.31207
504.71905 | 0.03325 | 9596.92898 | 0.30886
505.49265 | 0.0345 | 9578.54406 | 0.31057
506.26617 | 0.03577 | 9560.22945 | 0.31054
507.03963 | 0.03678 | 9541.98473 | 0.309
507.813 | 0.03836 | 9523.80952 | 0.30608
508.58631 | 0.0401 | 9505.70342 | 0.30524
509.35953 | 0.04174 | 9487.66603 | 0.30299
510.13269 | 0.04324 | 9469.69697 | 0.30209
510.90576 | 0.04435 | 9451.79584 | 0.30025
511.67877 | 0.04624 | 9433.96226 | 0.3009
512.4517 | 0.04763 | 9416.19586 | 0.2959
513.22455 | 0.04909 | 9398.49624 | 0.29372
513.99733 | 0.05079 | 9380.86304 | 0.28885
514.77003 | 0.05228 | 9363.29588 | 0.28694
515.54266 | 0.05429 | 9345.79439 | 0.28133
516.31522 | 0.0559 | 9328.35821 | 0.28126
517.0877 | 0.05796 | 9310.98696 | 0.27946
517.8601 | 0.0604 | 9293.6803 | 0.27444
518.63243 | 0.06277 | 9276.43785 | 0.26917
519.40469 | 0.06472 | 9259.25926 | 0.26514
520.17687 | 0.06671 | 9242.14418 | 0.25899
520.94897 | 0.06885 | 9225.09225 | 0.25288
521.721 | 0.0704 | 9208.10313 | 0.24746
522.49296 | 0.07263 | 9191.17647 | 0.24403
523.26484 | 0.07496 | 9174.31193 | 0.23359
524.03665 | 0.07673 | 9157.50916 | 0.22966
524.80838 | 0.07861 | 9140.76782 | 0.22303
525.58004 | 0.08002 | 9124.08759 | 0.2167
526.35162 | 0.08119 | 9107.46812 | 0.21083
527.12313 | 0.08223 | 9090.90909 | 0.2046
527.89456 | 0.08375 | 9074.41016 | 0.20139
528.66592 | 0.08526 | 9057.97101 | 0.19566
529.4372 | 0.08699 | 9041.59132 | 0.1906
530.20841 | 0.08885 | 9025.27076 | 0.18791
530.97954 | 0.09015 | 9009.00901 | 0.18244
531.7506 | 0.09173 | 8992.80576 | 0.17351
532.52158 | 0.09366 | 8976.66068 | 0.17037
533.29249 | 0.09519 | 8960.57348 | 0.16561
534.06333 | 0.09674 | 8944.54383 | 0.1623
534.83409 | 0.09891 | 8928.57143 | 0.15689
535.60477 | 0.10131 | 8912.65597 | 0.15444
536.37538 | 0.10329 | 8896.79715 | 0.14882
537.14591 | 0.1052 | 8880.99467 | 0.14242
537.91637 | 0.10691 | 8865.24823 | 0.1427
538.68676 | 0.10891 | 8849.55752 | 0.13775
539.45707 | 0.11108 | 8833.92226 | 0.13529
540.22731 | 0.11316 | 8818.34215 | 0.13037
540.99747 | 0.11447 | 8802.8169 | 0.12581
541.76755 | 0.11619 | 8787.34622 | 0.12642
542.53756 | 0.11783 | 8771.92982 | 0.12508
543.3075 | 0.11946 | 8756.56743 | 0.12522
544.07736 | 0.12075 | 8741.25874 | 0.12041
544.84715 | 0.12243 | 8726.00349 | 0.11745
545.61686 | 0.12362 | 8710.80139 | 0.11019
546.3865 | 0.12485 | 8695.65217 | 0.10678
547.15606 | 0.12601 | 8680.55556 | 0.10285
547.92555 | 0.12661 | 8665.51127 | 0.10492
548.69496 | 0.12718 | 8650.51903 | 0.10171
549.4643 | 0.12802 | 8635.57858 | 0.10042
550.23356 | 0.12932 | 8620.68966 | 0.09601
551.00275 | 0.13087 | 8605.85198 | 0.09504
551.77187 | 0.13168 | 8591.06529 | 0.09247
552.54091 | 0.13321 | 8576.32933 | 0.08989
553.30987 | 0.13431 | 8561.64384 | 0.08922
554.07876 | 0.13564 | 8547.00855 | 0.08713
554.84757 | 0.13663 | 8532.42321 | 0.08619
555.61631 | 0.13775 | 8517.88756 | 0.08049
556.38498 | 0.13901 | 8503.40136 | 0.07901
557.15357 | 0.14011 | 8488.96435 | 0.07602
557.92208 | 0.14182 | 8474.57627 | 0.07442
558.69053 | 0.14279 | 8460.23689 | 0.06989
559.45889 | 0.14307 | 8445.94595 | 0.06756
560.22718 | 0.14321 | 8431.7032 | 0.06409
560.9954 | 0.14341 | 8417.50842 | 0.06074
561.76354 | 0.14379 | 8403.36134 | 0.0591
562.53161 | 0.14398 | 8389.26174 | 0.05528
563.2996 | 0.14398 | 8375.20938 | 0.05122
564.06752 | 0.14386 | 8361.20401 | 0.04812
564.83536 | 0.14392 | 8347.24541 | 0.0449
565.60313 | 0.14404 | 8333.33333 | 0.03987
566.37082 | 0.14385 | 8319.46755 | 0.03602
567.13844 | 0.14407 | 8305.64784 | 0.03423
567.90598 | 0.14443 | 8291.87396 | 0.03178
568.67345 | 0.14487 | 8278.1457 | 0.03217
569.44084 | 0.14526 | 8264.46281 | 0.03221
570.20816 | 0.14525 | 8250.82508 | 0.02904
570.9754 | 0.14564 | 8237.23229 | 0.02744
571.74257 | 0.1464 | 8223.68421 | 0.02623
572.50967 | 0.14698 | 8210.18062 | 0.02425
573.27669 | 0.1472 | 8196.72131 | 0.02299
574.04363 | 0.14766 | 8183.30606 | 0.02256
574.8105 | 0.14762 | 8169.93464 | 0.02201
575.5773 | 0.14712 | 8156.60685 | 0.02104
576.34402 | 0.14676 | 8143.32248 | 0.02069
577.11066 | 0.14696 | 8130.0813 | 0.02011
577.87723 | 0.14635 | 8116.88312 | 0.02031
578.64373 | 0.1462 | 8103.72771 | 0.02073
579.41015 | 0.14604 | 8090.61489 | 0.02113
580.1765 | 0.14588 | 8077.54443 | 0.02074
580.94277 | 0.14574 | 8064.51613 | 0.02148
581.70896 | 0.14566 | 8051.52979 | 0.02208
582.47509 | 0.14525 | 8038.58521 | 0.02245
583.24113 | 0.14569 | 8025.68218 | 0.0231
584.00711 | 0.14602 | 8012.82051 | 0.02506
584.773 | 0.14599 | 8000 | 0.02579
585.53883 | 0.14594 | 7987.22045 | 0.02676
586.30457 | 0.14655 | 7974.48166 | 0.02829
587.07025 | 0.14664 | 7961.78344 | 0.02959
587.83585 | 0.14607 | 7949.1256 | 0.03024
588.60137 | 0.14597 | 7936.50794 | 0.03177
589.36682 | 0.14565 | 7923.93027 | 0.03363
590.13219 | 0.14551 | 7911.39241 | 0.03563
590.89749 | 0.14489 | 7898.89415 | 0.03784
591.66272 | 0.144 | 7886.43533 | 0.04009
592.42786 | 0.14376 | 7874.01575 | 0.04242
593.19294 | 0.14372 | 7861.63522 | 0.04402
593.95794 | 0.14365 | 7849.29356 | 0.0454
594.72286 | 0.14275 | 7836.9906 | 0.04589
595.48772 | 0.1424 | 7824.72613 | 0.04515
596.25249 | 0.14244 | 7812.5 | 0.04278
597.01719 | 0.14185 | 7800.31201 | 0.04212
597.78182 | 0.14175 | 7788.16199 | 0.04222
598.54637 | 0.14159 | 7776.04977 | 0.04283
599.31085 | 0.14146 | 7763.97516 | 0.04296
600.07525 | 0.14139 | 7751.93798 | 0.04348
600.83957 | 0.14106 | 7739.93808 | 0.04367
601.60383 | 0.14065 | 7727.97527 | 0.04429
602.368 | 0.13967 | 7716.04938 | 0.04422
603.13211 | 0.13939 | 7704.16025 | 0.04435
603.89613 | 0.13921 | 7692.30769 | 0.04354
604.66009 | 0.13876 | 7680.49155 | 0.04306
605.42396 | 0.13852 | 7668.71166 | 0.04238
606.18777 | 0.13778 | 7656.96784 | 0.04201
606.9515 | 0.13746 | 7645.25994 | 0.04199
607.71515 | 0.13736 | 7633.58779 | 0.04249
608.47873 | 0.13739 | 7621.95122 | 0.04334
609.24223 | 0.13731 | 7610.35008 | 0.0425
610.00566 | 0.13719 | 7598.78419 | 0.04366
610.76902 | 0.13736 | 7587.25341 | 0.04385
611.5323 | 0.13767 | 7575.75758 | 0.04526
612.2955 | 0.13763 | 7564.29652 | 0.04575
613.05863 | 0.13795 | 7552.87009 | 0.0448
613.82169 | 0.13819 | 7541.47813 | 0.04411
614.58467 | 0.13892 | 7530.12048 | 0.04474
615.34757 | 0.13909 | 7518.79699 | 0.04427
616.1104 | 0.13897 | 7507.50751 | 0.04411
616.87316 | 0.13839 | 7496.25187 | 0.04423
617.63584 | 0.13775 | 7485.02994 | 0.04359
618.39845 | 0.13725 | 7473.84155 | 0.04176
619.16098 | 0.13704 | 7462.68657 | 0.04247
619.92343 | 0.13656 | 7451.56483 | 0.04308
620.68582 | 0.13607 | 7440.47619 | 0.0439
621.44812 | 0.1354 | 7429.42051 | 0.04354
622.21036 | 0.13484 | 7418.39763 | 0.04291
622.97251 | 0.13419 | 7407.40741 | 0.04167
623.7346 | 0.13328 | 7396.4497 | 0.04348
624.49661 | 0.13325 | 7385.52437 | 0.04518
625.25854 | 0.13287 | 7374.63127 | 0.04557
626.0204 | 0.13247 | 7363.77025 | 0.04767
626.78218 | 0.1324 | 7352.94118 | 0.04798
627.54389 | 0.13203 | 7342.14391 | 0.04834
628.30552 | 0.13195 | 7331.3783 | 0.04824
629.06708 | 0.13202 | 7320.64422 | 0.05289
629.82857 | 0.13185 | 7309.94152 | 0.05568
630.58998 | 0.13142 | 7299.27007 | 0.05513
631.35131 | 0.13077 | 7288.62974 | 0.05779
632.11257 | 0.13058 | 7278.02038 | 0.05721
632.87376 | 0.12986 | 7267.44186 | 0.05421
633.63487 | 0.13003 | 7256.89405 | 0.06007
634.3959 | 0.12929 | 7246.37681 | 0.06039
635.15686 | 0.12853 | 7235.89001 | 0.06202
635.91775 | 0.12777 | 7225.43353 | 0.06294
636.67856 | 0.12648 | 7215.00722 | 0.06417
637.4393 | 0.12561 | 7204.61095 | 0.06225
638.19996 | 0.12442 | 7194.2446 | 0.06158
638.96055 | 0.12334 | 7183.90805 | 0.06573
639.72106 | 0.12214 | 7173.60115 | 0.06525
640.4815 | 0.12064 | 7163.32378 | 0.05993
641.24186 | 0.11933 | 7153.07582 | 0.06326
642.00215 | 0.11785 | 7142.85714 | 0.06219
642.76236 | 0.11763 | 7132.66762 | 0.06842
643.5225 | 0.11678 | 7122.50712 | 0.07093
644.28256 | 0.11562 | 7112.37553 | 0.0671
645.04255 | 0.11532 | 7102.27273 | 0.0728
645.80246 | 0.1142 | 7092.19858 | 0.07381
646.5623 | 0.11343 | 7082.15297 | 0.07288
647.32207 | 0.11284 | 7072.13579 | 0.07367
648.08176 | 0.11227 | 7062.14689 | 0.07415
648.84137 | 0.1121 | 7052.18618 | 0.07076
649.60091 | 0.11142 | 7042.25352 | 0.06147
650.36038 | 0.11084 | 7032.3488 | 0.07155
651.11977 | 0.10959 | 7022.47191 | 0.07363
651.87908 | 0.10891 | 7012.62272 | 0.07268
652.63832 | 0.10847 | 7002.80112 | 0.07696
653.39749 | 0.10719 | 6993.00699 | 0.07453
654.15658 | 0.10606 | 6983.24022 | 0.07519
654.9156 | 0.10506 | 6973.5007 | 0.07527
655.67454 | 0.10383 | 6963.7883 | 0.07324
656.4334 | 0.10287 | 6954.10292 | 0.06809
657.1922 | 0.10126 | 6944.44444 | 0.07643
657.95091 | 0.10031 | 6934.81276 | 0.07713
658.70955 | 0.09875 | 6925.20776 | 0.07864
659.46812 | 0.09751 | 6915.62932 | 0.07905
660.22661 | 0.09646 | 6906.07735 | 0.07773
660.98503 | 0.09525 | 6896.55172 | 0.07827
661.74338 | 0.09345 | 6887.05234 | 0.08056
662.50164 | 0.09212 | 6877.57909 | 0.07908
663.25984 | 0.09086 | 6868.13187 | 0.0763
664.01796 | 0.08988 | 6858.71056 | 0.06629
664.776 | 0.08878 | 6849.31507 | 0.0698
665.53397 | 0.08819 | 6839.94528 | 0.07769
666.29186 | 0.08723 | 6830.60109 | 0.07879
667.04968 | 0.08612 | 6821.2824 | 0.07369
667.80743 | 0.08498 | 6811.9891 | 0.0801
668.5651 | 0.08366 | 6802.72109 | 0.08192
669.32269 | 0.08181 | 6793.47826 | 0.07546
670.08021 | 0.08118 | 6784.26052 | 0.07138
670.83766 | 0.08009 | 6775.06775 | 0.08053
671.59503 | 0.07884 | 6765.89986 | 0.08394
672.35232 | 0.07743 | 6756.75676 | 0.08522
673.10955 | 0.07584 | 6747.63833 | 0.0859
673.86669 | 0.07455 | 6738.54447 | 0.08734
674.62376 | 0.07311 | 6729.4751 | 0.08834
675.38076 | 0.07189 | 6720.43011 | 0.0863
676.13768 | 0.07076 | 6711.4094 | 0.08494
676.89453 | 0.06956 | 6702.41287 | 0.08883
677.6513 | 0.06935 | 6693.44043 | 0.09117
678.408 | 0.06813 | 6684.49198 | 0.0871
679.16462 | 0.06682 | 6675.56742 | 0.08835
679.92117 | 0.06582 | 6666.66667 | 0.08982
680.67764 | 0.06443 | 6657.78961 | 0.09168
681.43404 | 0.06327 | 6648.93617 | 0.09297
682.19036 | 0.06208 | 6640.10624 | 0.08248
682.94661 | 0.0611 | 6631.29973 | 0.07358
683.70279 | 0.05973 | 6622.51656 | 0.08855
684.45889 | 0.05814 | 6613.75661 | 0.09241
685.21491 | 0.05718 | 6605.01982 | 0.09419
685.97086 | 0.05561 | 6596.30607 | 0.08842
686.72674 | 0.05435 | 6587.61528 | 0.08688
687.48254 | 0.0534 | 6578.94737 | 0.08519
688.23826 | 0.05209 | 6570.30223 | 0.0811
688.99391 | 0.05131 | 6561.67979 | 0.09144
689.74949 | 0.05059 | 6553.07995 | 0.0918
690.50499 | 0.04954 | 6544.50262 | 0.09289
691.26041 | 0.04814 | 6535.94771 | 0.09735
692.01576 | 0.04764 | 6527.41514 | 0.09309
692.77104 | 0.04681 | 6518.90482 | 0.08276
693.52624 | 0.04531 | 6510.41667 | 0.09028
694.28137 | 0.04367 | 6501.95059 | 0.08366
695.03642 | 0.04249 | 6493.50649 | 0.07004
695.7914 | 0.0412 | 6485.08431 | 0.07738
696.5463 | 0.04053 | 6476.68394 | 0.08077
697.30113 | 0.03909 | 6468.3053 | 0.09255
698.05588 | 0.03764 | 6459.94832 | 0.09474
698.81056 | 0.03588 | 6451.6129 | 0.08967
699.56516 | 0.03495 | 6443.29897 | 0.0939
700.31969 | 0.03369 | 6435.00644 | 0.08914
701.07414 | 0.033 | 6426.73522 | 0.09046
701.82852 | 0.03217 | 6418.48524 | 0.06399
702.58283 | 0.032 | 6410.25641 | 0.07837
703.33706 | 0.03112 | 6402.04866 | 0.09186
704.09121 | 0.02985 | 6393.86189 | 0.09079
704.84529 | 0.02872 | 6385.69604 | 0.09277
705.59929 | 0.02917 | 6377.55102 | 0.08963
706.35322 | 0.02897 | 6369.42675 | 0.08713
707.10708 | 0.02899 | 6361.32316 | 0.0918
707.86086 | 0.02874 | 6353.24015 | 0.08192
708.61457 | 0.02845 | 6345.17766 | 0.07454
709.3682 | 0.02782 | 6337.13561 | 0.0878
710.12175 | 0.0277 | 6329.11392 | 0.08802
710.87523 | 0.02764 | 6321.11252 | 0.08755
711.62864 | 0.02771 | 6313.13131 | 0.08695
712.38197 | 0.02783 | 6305.17024 | 0.08655
713.13523 | 0.02803
713.88841 | 0.02668
714.64152 | 0.0255
715.39455 | 0.02482
716.14751 | 0.0245
716.90039 | 0.02395
717.6532 | 0.02331
718.40593 | 0.02236
719.15859 | 0.02122
719.91117 | 0.02056
720.66368 | 0.02024
721.41612 | 0.01901
722.16848 | 0.01883
722.92076 | 0.01845
723.67297 | 0.01784
724.42511 | 0.01701
725.17717 | 0.01651
725.92915 | 0.01655
726.68106 | 0.01676
727.4329 | 0.01706
728.18466 | 0.0166
728.93634 | 0.01673
729.68796 | 0.0166
730.43949 | 0.01643
731.19095 | 0.01697
731.94234 | 0.0178
732.69365 | 0.01793
733.44489 | 0.01775
734.19605 | 0.01756
734.94714 | 0.01685
735.69815 | 0.01608
736.44909 | 0.01596
737.19996 | 0.01585
737.95074 | 0.01669
738.70146 | 0.01691
739.4521 | 0.01743
740.20266 | 0.01729
740.95315 | 0.01712
741.70356 | 0.01739
742.4539 | 0.01751
743.20417 | 0.01782
743.95436 | 0.01809
744.70448 | 0.01878
745.45452 | 0.01843
746.20448 | 0.01832
746.95437 | 0.01816
747.70419 | 0.01745
748.45393 | 0.01692
749.2036 | 0.01683
749.95319 | 0.0169
750.70271 | 0.01701
751.45215 | 0.01708
752.20152 | 0.01746
752.95081 | 0.01708
753.70003 | 0.01758
754.44917 | 0.01733
755.19824 | 0.01686
755.94723 | 0.01738
756.69615 | 0.01771
757.44499 | 0.01863
758.19376 | 0.01962
758.94246 | 0.01956
759.69108 | 0.02033
760.43962 | 0.02098
761.18809 | 0.02185
761.93649 | 0.02269
762.68481 | 0.02434
763.43305 | 0.02624
764.18122 | 0.02714
764.92932 | 0.02782
765.67734 | 0.02866
766.42528 | 0.02853
767.17316 | 0.02964
767.92095 | 0.03001
768.66867 | 0.02978
769.41632 | 0.02991
770.16389 | 0.02956
770.91139 | 0.02902
771.65881 | 0.02825
772.40616 | 0.02775
773.15344 | 0.02815
773.90063 | 0.0276
774.64776 | 0.02895
775.39481 | 0.02941
776.14178 | 0.02991
776.88868 | 0.03096
777.6355 | 0.03184
778.38225 | 0.03325
779.12893 | 0.03426
779.87553 | 0.03581
780.62205 | 0.03635
781.3685 | 0.03717
782.11488 | 0.03755
782.86118 | 0.03678
783.6074 | 0.03831
784.35356 | 0.03913
785.09963 | 0.03923
785.84563 | 0.0393
786.59156 | 0.03888
787.33741 | 0.03979
788.08319 | 0.0408
788.82889 | 0.04311
789.57452 | 0.04366
790.32007 | 0.04541
791.06555 | 0.04681
791.81095 | 0.04685
792.55628 | 0.04804
793.30154 | 0.04948
794.04671 | 0.05159
794.79182 | 0.05339
795.53685 | 0.05382
796.2818 | 0.05367
797.02668 | 0.05341
797.77149 | 0.0531
798.51622 | 0.05381
799.26087 | 0.0545
800.00545 | 0.05467
800.74996 | 0.05543
801.49439 | 0.05607
802.23874 | 0.05583
802.98303 | 0.05685
803.72723 | 0.05661
804.47136 | 0.05706
805.21542 | 0.05751
805.9594 | 0.05965
806.70331 | 0.05986
807.44714 | 0.06048
808.1909 | 0.06099
808.93458 | 0.06067
809.67819 | 0.061
810.42172 | 0.06244
811.16518 | 0.06211
811.90857 | 0.06302
812.65187 | 0.06414
813.39511 | 0.06625
814.13827 | 0.06787
814.88135 | 0.07006
815.62436 | 0.07165
816.3673 | 0.0738
817.11016 | 0.07565
817.85294 | 0.07859
818.59565 | 0.07953
819.33829 | 0.08131
820.08085 | 0.08338