## MW25
Task | Size | Batch used | Amount used (g) | Useful wt. (g) | Date | Yield ratio | Notes
Crushing & Decon. | 75-150 | MW25 | 25.42 | 9.47 | 2016-11-18 | 0.3725413 | -
Crushing | 38-75 | MW25 | 25.42 | 9.14 | 2016-11-18 | 0.3595594 | -
Crushing | Fines | MW25 | 25.42 | 2.97 | 2016-11-18 | 0.1168371 | -
Washing | 75-150 | MW25 | 9.47 | 9.2038 | 2016-11-21 | 0.9718902 | -
Crushing | 75-150 | MW25 | 27.1705 | 8.0075 | 2017-01-03 | 0.294713 | -
Decontamination | 150-250 | MW25 | All | All | 2017-11-27 | - | -
Crushing & sieving | 75-150 | MW25 | 32 | - | 2017-11-27 | - | -
Crushing & sieving | 75-150 | MW25 | - | - | 2017-11-30 | - | -
Crushing & sieving | 75-150 | MW25 | - | 20 | 2017-12-04 | - | -
Finer sieving | 75-150 | MW25 | 20 | - | 2017-12-05 | - | -
Finer sieving | 75-150 | MW25 | - | 19.436 | 2017-12-07 | 0.607375 | -
Decontamination | 75-150 | MW25 | 19.436 | 19.15 | 2017-12-07 | 0.985285 | -
Washing | 75-150 | MW25 | 19.15 | 18.756 | 2017-12-07 | 0.9794256 | -