## Sheet1
Wavenumber (cm-1) | 2:56 | Time (min) | Peak at 1746 cm⁻¹ | Peak at 2040 cm⁻¹ | Relative Time
4001.3873 | -0.01636424 | 0 | 0.00204128 | 0.000804322 | 0:00
3997.6581 | -0.01429371 | 0.25 | 0.00158411 | 0.00033737 | 0:00
3993.9289 | -0.01308501 | 0.5 | 0.00229421 | 0.000591011 | 0:01
3990.1998 | -0.01429205 | 0.75 | 0.00221764 | 0.000719522 | 0:01
3986.4706 | -0.01447483 | 1 | 0.00225435 | 0.000376222 | 0:01
3982.7415 | -0.014018 | 1.25 | 0.00182222 | 0.00100667 | 0:01
3979.0123 | -0.01455981 | 1.5 | 0.00256568 | 0.00078061 | 0:02
3975.2831 | -0.01514906 | 1.75 | 0.00240591 | 0.000431894 | 0:02
3971.554 | -0.01495469 | 2 | 0.00211106 | 0.000808811 | 0:02
3967.8248 | -0.01462395 | 2.25 | 0.0025328 | 0.00090079 | 0:02
3964.0957 | -0.01491712 | 2.5 | 0.00238204 | 0.000944674 | 0:03
3960.3665 | -0.01572333 | 2.75 | 0.00236128 | 0.000987476 | 0:03
3956.6374 | -0.01577582 | 3 | 0.00195036 | 0.00127955 | 0:03
3952.9082 | -0.0142041 | 3.25 | 0.00214285 | 0.00110529 | 0:03
3949.179 | -0.01281394 | 3.5 | 0.00242799 | 0.00102258 | 0:04
3945.4499 | -0.01239124 | 3.75 | 0.00265829 | 0.000854462 | 0:04
3941.7207 | -0.01246541 | 4 | 0.00234111 | 0.0010208 | 0:04
3937.9916 | -0.01396469 | 4.25 | 0.00235919 | 0.00120467 | 0:04
3934.2624 | -0.01605405 | 4.5 | 0.00210733 | 0.00138625 | 0:05
3930.5332 | -0.01615942 | 4.75 | 0.00260133 | 0.000880561 | 0:05
3926.8041 | -0.01480629 | 5 | 0.00234579 | 0.000628116 | 0:05
3923.0749 | -0.01413445 | 5.25 | 0.00324406 | 0.00104884 | 0:05
3919.3458 | -0.01367444 | 5.5 | 0.00255083 | 0.00147287 | 0:06
3915.6166 | -0.01308084 | 5.75 | 0.00299802 | 0.00120148 | 0:06
3911.8874 | -0.01398406 | 6 | 0.0027018 | 0.00108242 | 0:06
3908.1583 | -0.0143361 | 6.25 | 0.00258294 | 0.00123715 | 0:06
3904.4291 | -0.01273065 | 6.5 | 0.00249524 | 0.00107471 | 0:07
3900.7 | -0.01186229 | 6.75 | 0.0024628 | 0.00138865 | 0:07
3896.9708 | -0.01348339 | 7 | 0.00214692 | 0.00111219 | 0:07
3893.2417 | -0.01611002 | 7.25 | 0.00279561 | 0.00107826 | 0:07
3889.5125 | -0.01598042 | 7.5 | 0.00224566 | 0.00130375 | 0:08
3885.7833 | -0.01358883 | 7.75 | 0.002405 | 0.00145359 | 0:08
3882.0542 | -0.01196388 | 8 | 0.00280009 | 0.000908143 | 0:08
3878.325 | -0.01214894 | 8.25 | 0.00238081 | 0.00129742 | 0:08
3874.5959 | -0.0140594 | 8.5 | 0.00205538 | 0.000901993 | 0:09
3870.8667 | -0.01439153 | 8.75 | 0.00242507 | 0.000896445 | 0:09
3867.1375 | -0.01226253 | 9 | 0.00215556 | 0.00138878 | 0:09
3863.4084 | -0.01110099 | 9.25 | 0.00247973 | 0.000773249 | 0:09
3859.6792 | -0.01223916 | 9.5 | 0.00239352 | 0.000986089 | 0:10
3855.9501 | -0.01280839 | 9.75 | 0.00236127 | 0.00124711 | 0:10
3852.2209 | -0.0105617 | 10 | 0.0025048 | 0.000940237 | 0:10
3848.4917 | -0.01153428 | 10.25 | 0.00260111 | 0.0013451 | 0:10
3844.7626 | -0.01612215 | 10.5 | 0.00263775 | 0.000753138 | 0:11
3841.0334 | -0.01531479 | 10.75 | 0.00266488 | 0.00126697 | 0:11
3837.3043 | -0.01209679 | 11 | 0.00304022 | 0.00133532 | 0:11
3833.5751 | -0.01248425 | 11.25 | 0.00309105 | 0.00144478 | 0:11
3829.846 | -0.01441947 | 11.5 | 0.00305938 | 0.00155913 | 0:12
3826.1168 | -0.01413617 | 11.75 | 0.00252184 | 0.000949298 | 0:12
3822.3876 | -0.01296901 | 12 | 0.00306677 | 0.00144016 | 0:12
3818.6585 | -0.01268634 | 12.25 | 0.00246037 | 0.00136865 | 0:12
3814.9293 | -0.01393443 | 12.5 | 0.00303597 | 0.001232 | 0:13
3811.2002 | -0.01543804 | 12.75 | 0.00287129 | 0.00109161 | 0:13
3807.471 | -0.01503812 | 13 | 0.0026168 | 0.000944899 | 0:13
3803.7418 | -0.01344033 | 13.25 | 0.0028644 | 0.00137063 | 0:13
3800.0127 | -0.01325608 | 13.5 | 0.00295876 | 0.00130474 | 0:14
3796.2835 | -0.01392647 | 13.75 | 0.00269954 | 0.00139104 | 0:14
3792.5544 | -0.01405652 | 14 | 0.00234836 | 0.000895812 | 0:14
3788.8252 | -0.01369001 | 14.25 | 0.00223445 | 0.00158784 | 0:14
3785.0961 | -0.01344131 | 14.5 | 0.00315399 | 0.00174357 | 0:15
3781.3669 | -0.01336263 | 14.75 | 0.00215386 | 0.000964508 | 0:15
3777.6377 | -0.01351652 | 15 | 0.00219524 | 0.00112645 | 0:15
3773.9086 | -0.01438553 | 15.25 | 0.0019876 | 0.00123861 | 0:15
3770.1794 | -0.01333977 | 15.5 | 0.00232358 | 0.00117389 | 0:16
3766.4503 | -0.01153517 | 15.75 | 0.00236738 | 0.00129746 | 0:16
3762.7211 | -0.01198663 | 16 | 0.00219002 | 0.00129743 | 0:16
3758.9919 | -0.01258419 | 16.25 | 0.00228997 | 0.0013287 | 0:16
3755.2628 | -0.01150457 | 16.5 | 0.00283377 | 0.00144369 | 0:17
3751.5336 | -0.0100924 | 16.75 | 0.00236815 | 0.00124491 | 0:17
3747.8045 | -0.00996788 | 17 | 0.00211216 | 0.000697774 | 0:17
3744.0753 | -0.01032552 | 17.25 | 0.00234112 | 0.000816746 | 0:17
3740.3461 | -0.01208159 | 17.5 | 0.00230019 | 0.00094708 | 0:18
3736.617 | -0.01352201 | 17.75 | 0.00210755 | 0.00140816 | 0:18
3732.8878 | -0.0109448 | 18 | 0.00276789 | 0.00158872 | 0:18
3729.1587 | -0.00878954 | 18.25 | 0.00202679 | 0.000952367 | 0:18
3725.4295 | -0.00995769 | 18.5 | 0.00176398 | 0.00147343 | 0:19
3721.7004 | -0.01081532 | 18.75 | 0.00242241 | 0.00119827 | 0:19
3717.9712 | -0.01089789 | 19 | 0.00234808 | 0.00129692 | 0:19
3714.242 | -0.01217484 | 19.25 | 0.00232902 | 0.00121826 | 0:19
3710.5129 | -0.01260734 | 19.5 | 0.00211646 | 0.00134773 | 0:20
3706.7837 | -0.01138788 | 19.75 | 0.00238235 | 0.0012307 | 0:20
3703.0546 | -0.01112695 | 20 | 0.00223504 | 0.00110597 | 0:20
3699.3254 | -0.01169816 | 20.25 | 0.00283853 | 0.000903291 | 0:20
3695.5962 | -0.01274309 | 20.5 | 0.00228254 | 0.00101352 | 0:21
3691.8671 | -0.01236793 | 20.75 | 0.00225282 | 0.000666496 | 0:21
3688.1379 | -0.01040598 | 21 | 0.00203526 | 0.00146536 | 0:21
3684.4088 | -0.01065946 | 21.25 | 0.00245858 | 0.00106477 | 0:21
3680.6796 | -0.01260771 | 21.5 | 0.00224039 | 0.00142871 | 0:22
3676.9504 | -0.01191793 | 21.75 | 0.00276193 | 0.000900326 | 0:22
3673.2213 | -0.00912081 | 22 | 0.00264811 | 0.000900643 | 0:22
3669.4921 | -0.00825546 | 22.25 | 0.00237477 | 0.00108813 | 0:22
3665.763 | -0.01045857 | 22.5 | 0.0021348 | 0.000615685 | 0:23
3662.0338 | -0.01307582 | 22.75 | 0.00271071 | 0.000887942 | 0:23
3658.3047 | -0.01344013 | 23 | 0.00231 | 0.000942697 | 0:23
3654.5755 | -0.01191175 | 23.25 | 0.00247454 | 0.00108595 | 0:23
3650.8463 | -0.00986407 | 23.5 | 0.00214745 | 0.0011836 | 0:24
3647.1172 | -0.00771645 | 23.75 | 0.00216343 | 0.00124126 | 0:24
3643.388 | -0.00748808 | 24 | 0.00205499 | 0.00110252 | 0:24
3639.6589 | -0.00972074 | 24.25 | 0.00248464 | 0.000611014 | 0:24
3635.9297 | -0.01087231 | 24.5 | 0.00199262 | 0.00101301 | 0:25
3632.2005 | -0.00947493 | 24.75 | 0.0024398 | 0.00104315 | 0:25
3628.4714 | -0.00554621 | 25 | 0.00273817 | 0.00112294 | 0:25
3624.7422 | -0.00458431 | 25.25 | 0.00205899 | 0.00129347 | 0:25
3621.0131 | -0.00899528 | 25.5 | 0.002026 | 0.000930512 | 0:26
3617.2839 | -0.01051725 | 25.75 | 0.00198493 | 0.000780371 | 0:26
3613.5548 | -0.00857006 | 26 | 0.00178692 | 0.00087847 | 0:26
3609.8256 | -0.00819287 | 26.25 | 0.00230292 | 0.000976042 | 0:26
3606.0964 | -0.00960861 | 26.5 | 0.00149497 | 0.001168 | 0:27
3602.3673 | -0.01108628 | 26.75 | 0.00194769 | 0.000756628 | 0:27
3598.6381 | -0.01172925 | 27 | 0.00177127 | 0.00152922 | 0:27
3594.909 | -0.01092129 | 27.25 | 0.00210235 | 0.00117665 | 0:27
3591.1798 | -0.00980453 | 27.5 | 0.00154074 | 0.00091576 | 0:28
3587.4506 | -0.00883965 | 27.75 | 0.00136085 | 0.000927909 | 0:28
3583.7215 | -0.00842942 | 28 | 0.00147066 | 0.000721675 | 0:28
3579.9923 | -0.00932189 | 28.25 | 0.00188704 | 0.000975648 | 0:28
3576.2632 | -0.00981033 | 28.5 | 0.00166372 | 0.00118971 | 0:29
3572.534 | -0.01032442 | 28.75 | 0.00130028 | 0.000921884 | 0:29
3568.8048 | -0.01017356 | 29 | 0.00195768 | 0.000731461 | 0:29
3565.0757 | -0.00894568 | 29.25 | 0.00160117 | 0.00128097 | 0:29
3561.3465 | -0.009391 | 29.5 | 0.00167243 | 0.00075815 | 0:30
3557.6174 | -0.0117344 | 29.75 | 0.00176426 | 0.000948293 | 0:30
3553.8882 | -0.01284883 | 30 | 0.00162159 | 0.000725451 | 0:30
3550.1591 | -0.01186681 | 30.25 | 0.00131085 | 0.000760779 | 0:30
3546.4299 | -0.01155061 | 30.5 | 0.00209613 | 0.00120639 | 0:31
3542.7007 | -0.0125345 | 30.75 | 0.00172323 | 0.0006602 | 0:31
3538.9716 | -0.01349655 | 31 | 0.00189231 | 0.000931256 | 0:31
3535.2424 | -0.01134993 | 31.25 | 0.00131285 | 0.001072 | 0:31
3531.5133 | -0.00918462 | 31.5 | 0.00143901 | 0.000891318 | 0:32
3527.7841 | -0.01040977 | 31.75 | 0.0012547 | 0.00100253 | 0:32
3524.0549 | -0.01017596 | 32 | 0.00167552 | 0.00116741 | 0:32
3520.3258 | -0.00804238 | 32.25 | 0.0015847 | 0.000968714 | 0:32
3516.5966 | -0.0081749 | 32.5 | 0.00134322 | 0.000564271 | 0:33
3512.8675 | -0.00901045 | 32.75 | 0.00113762 | 0.000652424 | 0:33
3509.1383 | -0.0087523 | 33 | 0.000951541 | 0.000661641 | 0:33
3505.4092 | -0.00943432 | 33.25 | 0.00147495 | 0.000891937 | 0:33
3501.68 | -0.01059966 | 33.5 | 0.00149893 | 0.00115281 | 0:34
3497.9508 | -0.01129463 | 33.75 | 0.000846682 | 0.000622719 | 0:34
3494.2217 | -0.01303088 | 34 | 0.00105611 | 0.0010396 | 0:34
3490.4925 | -0.0134562 | 34.25 | 0.000475452 | 0.00126875 | 0:34
3486.7634 | -0.01082217 | 34.5 | 0.00102117 | 0.00100354 | 0:35
3483.0342 | -0.00904443 | 34.75 | 0.000619895 | 0.000749228 | 0:35
3479.305 | -0.01084166 | 35 | 0.00110428 | 0.000545976 | 0:35
3475.5759 | -0.01273208 | 35.25 | 0.00118642 | 0.00112268 | 0:35
3471.8467 | -0.01142993 | 35.5 | 0.00104849 | 0.000567979 | 0:36
3468.1176 | -0.0113688 | 35.75 | 0.00137824 | 0.000768302 | 0:36
3464.3884 | -0.01241506 | 36 | 0.000782988 | 0.000621953 | 0:36
3460.6592 | -0.01178009 | 36.25 | 0.00120417 | 0.000978131 | 0:36
3456.9301 | -0.01133222 | 36.5 | 0.00107264 | 0.000839697 | 0:37
3453.2009 | -0.01178925 | 36.75 | 0.00085594 | 0.000538411 | 0:37
3449.4718 | -0.01351894 | 37 | 0.000218653 | 0.000797557 | 0:37
3445.7426 | -0.01405776 | 37.25 | 0.00108911 | 0.000509391 | 0:37
3442.0135 | -0.01164847 | 37.5 | 0.0015729 | 0.000654308 | 0:38
3438.2843 | -0.00954836 | 37.75 | 0.000978099 | 0.000623049 | 0:38
3434.5551 | -0.00958655 | 38 | 0.000719812 | 0.000729471 | 0:38
3430.826 | -0.01021694 | 38.25 | 0.000793059 | 0.000554999 | 0:38
3427.0968 | -0.00929785 | 38.5 | 0.000767785 | 0.000285015 | 0:39
3423.3677 | -0.0084439 | 38.75 | 0.000831757 | 0.000160179 | 0:39
3419.6385 | -0.00894378 | 39 | 0.000862046 | 0.000464841 | 0:39
3415.9093 | -0.01024666 | 39.25 | 0.00108946 | 0.000451503 | 0:39
3412.1802 | -0.01117269 | 39.5 | 0.000855618 | 0.000857348 | 0:40
3408.451 | -0.01151629 | 39.75 | 0.000838327 | 0.00069058 | 0:40
3404.7219 | -0.01127106 | 40 | 0.000986529 | 0.000756821 | 0:40
3400.9927 | -0.01067296 | 40.25 | 0.000974194 | 0.000496111 | 0:40
3397.2635 | -0.01141639 | 40.5 | 0.00111538 | 0.000339036 | 0:41
3393.5344 | -0.01246505 | 40.75 | 0.000558434 | 0.000551615 | 0:41
3389.8052 | -0.01225797 | 41 | 0.000622448 | 0.000852474 | 0:41
3386.0761 | -0.01159046 | 41.25 | 0.000767121 | 0.000276052 | 0:41
3382.3469 | -0.01133495 | 41.5 | 0.000518809 | 0.00053424 | 0:42
3378.6178 | -0.01112379 | 41.75 | 0.000636165 | 0.000207255 | 0:42
3374.8886 | -0.01118526 | 42 | 0.000716359 | 0.000356984 | 0:42
3371.1594 | -0.01191737 | 42.25 | 0.00140084 | 0.000593944 | 0:42
3367.4303 | -0.01173042 | 42.5 | 0.000984326 | 0.000344531 | 0:43
3363.7011 | -0.00973005 | 42.75 | 0.00150821 | 0.000683779 | 0:43
3359.972 | -0.00826148 | 43 | 0.00144401 | 0.00101128 | 0:43
3356.2428 | -0.00857732 | 43.25 | 0.000861393 | 0.000802484 | 0:43
3352.5136 | -0.00911674 | 43.5 | 0.00141639 | 0.000715059 | 0:44
3348.7845 | -0.01045414 | 43.75 | 0.00124355 | 0.0010086 | 0:44
3345.0553 | -0.01175055 | 44 | 0.000682538 | 0.000431932 | 0:44
3341.3262 | -0.01161947 | 44.25 | 0.00102744 | 0.00070533 | 0:44
3337.597 | -0.01170566 | 44.5 | 0.00072849 | 0.00102135 | 0:45
3333.8679 | -0.01185573 | 44.75 | 0.000737215 | 2.93376e-05 | 0:45
3330.1387 | -0.01094169 | 45 | 0.000870873 | 0.000578327 | 0:45
3326.4095 | -0.01046827 | 45.25 | 0.000724521 | 0.000466471 | 0:45
3322.6804 | -0.01075193 | 45.5 | 0.00120586 | 0.000529227 | 0:46
3318.9512 | -0.01019263 | 45.75 | 0.000677984 | 0.000651724 | 0:46
3315.2221 | -0.01068011 | 46 | 0.000496616 | 0.000512633 | 0:46
3311.4929 | -0.01130735 | 46.25 | 0.00131814 | 0.000515665 | 0:46
3307.7637 | -0.01116059 | 46.5 | 0.000748365 | 0.000978091 | 0:47
3304.0346 | -0.01187854 | 46.75 | 0.000439118 | 0.000647658 | 0:47
3300.3054 | -0.01256924 | 47 | 0.000498818 | 0.000387749 | 0:47
3296.5763 | -0.01273544 | 47.25 | 0.00063756 | 0.000667125 | 0:47
3292.8471 | -0.013058 | 47.5 | 0.000814417 | 0.00032198 | 0:48
3289.1179 | -0.01209684 | 47.75 | 0.000851856 | 0.000216233 | 0:48
3285.3888 | -0.0102468 | 48 | 0.000890536 | -3.05936e-05 | 0:48
3281.6596 | -0.00980666 | 48.25 | 0.000856205 | 0.000809945 | 0:48
3277.9305 | -0.00997994 | 48.5 | -5.94377e-05 | 0.000763096 | 0:49
3274.2013 | -0.01133836 | 48.75 | 0.00133671 | 0.000650881 | 0:49
3270.4722 | -0.0128959 | 49 | 0.00114534 | 0.000242017 | 0:49
3266.743 | -0.01226968 | 49.25 | 0.00114971 | 0.000350741 | 0:49
3263.0138 | -0.01112917 | 49.5 | 0.000582334 | 0.000599271 | 0:50
3259.2847 | -0.01045211 | 49.75 | 0.000944472 | 0.000485336 | 0:50
3255.5555 | -0.0099265 | 50 | 0.000981027 | 0.000725782 | 0:50
3251.8264 | -0.01048217 | 50.25 | 0.000905263 | 0.000832445 | 0:50
3248.0972 | -0.0117248 | 50.5 | 0.000968971 | 0.000141043 | 0:51
3244.368 | -0.01160787 | 50.75 | 0.000899893 | 0.000540083 | 0:51
3240.6389 | -0.01078856 | 51 | 0.000782501 | -1.83916e-05 | 0:51
3236.9097 | -0.01044421 | 51.25 | 0.00103695 | 0.000243054 | 0:51
3233.1806 | -0.00966733 | 51.5 | 0.00117938 | 0.000328512 | 0:52
3229.4514 | -0.00901423 | 51.75 | 0.000472403 | 0.000122518 | 0:52
3225.7223 | -0.0097128 | 52 | 0.000946509 | 0.000457169 | 0:52
3221.9931 | -0.01031577 | 52.25 | 0.000631912 | 0.000419247 | 0:52
3218.2639 | -0.01084688 | 52.5 | 0.000799608 | 0.000716669 | 0:53
3214.5348 | -0.01127785 | 52.75 | 0.000770491 | 0.000656099 | 0:53
3210.8056 | -0.01088274 | 53 | 0.00100969 | 0.000526811 | 0:53
3207.0765 | -0.01042349 | 53.25 | 0.000773331 | 0.00088327 | 0:53
3203.3473 | -0.01141689 | 53.5 | 0.000580077 | 0.000980266 | 0:54
3199.6181 | -0.01232294 | 53.75 | 0.000854382 | 0.000356009 | 0:54
3195.889 | -0.01180898 | 54 | 0.000616836 | 0.000100189 | 0:54
3192.1598 | -0.01084672 | 54.25 | 0.000964681 | 0.00078865 | 0:54
3188.4307 | -0.01040614 | 54.5 | 0.00102264 | 0.000619065 | 0:55
3184.7015 | -0.01084861 | 54.75 | 0.00121689 | 0.000387679 | 0:55
3180.9723 | -0.01170466 | 55 | 0.000639951 | 0.000304154 | 0:55
3177.2432 | -0.01184682 | 55.25 | 0.000469742 | 0.000889621 | 0:55
3173.514 | -0.01122913 | 55.5 | 0.000617154 | 0.000537303 | 0:56
3169.7849 | -0.010859 | 55.75 | 0.000579329 | 0.000492626 | 0:56
3166.0557 | -0.01057878 | 56 | 0.000387022 | 0.000338584 | 0:56
3162.3266 | -0.00999816 | 56.25 | 0.000943063 | 0.000182642 | 0:56
3158.5974 | -0.00988485 | 56.5 | 0.000337614 | 0.00054139 | 0:57
3154.8682 | -0.01029738 | 56.75 | 0.000706148 | 0.000377342 | 0:57
3151.1391 | -0.01084925 | 57 | 0.000897639 | 0.000337208 | 0:57
3147.4099 | -0.01141881 | 57.25 | 0.000913585 | 0.000691149 | 0:57
3143.6808 | -0.01124759 | 57.5 | 0.000750403 | 0.00052196 | 0:58
3139.9516 | -0.01035053 | 57.75 | 0.000663781 | 0.00104295 | 0:58
3136.2224 | -0.01061299 | 58 | 0.000737085 | 0.000349848 | 0:58
3132.4933 | -0.01165158 | 58.25 | 0.000809085 | 0.00045061 | 0:58
3128.7641 | -0.01178553 | 58.5 | 0.000638437 | 0.00041841 | 0:59
3125.035 | -0.01089243 | 58.75 | 0.000324545 | 0.000580388 | 0:59
3121.3058 | -0.01020321 | 59 | 0.000784309 | 0.0010019 | 0:59
3117.5766 | -0.0106231 | 59.25 | 0.000985015 | 0.000485403 | 0:59
3113.8475 | -0.01104802 | 59.5 | 0.000692953 | 0.000160474 | 1:00
3110.1183 | -0.01152375 | 59.75 | 0.000802222 | 0.000442026 | 1:00
3106.3892 | -0.01058961 | 60 | 0.000146442 | 0.000275944 | 1:00
3102.66 | -0.0092621 | 60.25 | 0.000364711 | 0.000204184 | 1:00
3098.9309 | -0.010268 | 60.5 | 0.000755329 | 0.000256163 | 1:01
3095.2017 | -0.01048068 | 60.75 | 0.000529295 | 0.000470872 | 1:01
3091.4725 | -0.00887365 | 61 | 0.000575738 | 0.000968229 | 1:01
3087.7434 | -0.00856935 | 61.25 | 0.000842087 | 0.000486015 | 1:01
3084.0142 | -0.00906173 | 61.5 | 0.000439324 | 0.000415677 | 1:02
3080.2851 | -0.00930088 | 61.75 | 0.000583605 | 0.000468739 | 1:02
3076.5559 | -0.0100938 | 62 | 0.000983895 | 0.000586091 | 1:02
3072.8267 | -0.0106586 | 62.25 | 0.000664588 | 0.000120798 | 1:02
3069.0976 | -0.01021445 | 62.5 | 0.000378944 | 0.000455918 | 1:03
3065.3684 | -0.00913182 | 62.75 | 0.000896814 | 0.000258139 | 1:03
3061.6393 | -0.00883481 | 63 | 0.000551223 | 0.000560624 | 1:03
3057.9101 | -0.01028804 | 63.25 | 0.000636817 | 0.000289661 | 1:03
3054.181 | -0.0112255 | 63.5 | 0.000264878 | 0.000301191 | 1:04
3050.4518 | -0.01065095 | 63.75 | 0.000208284 | 0.000315301 | 1:04
3046.7226 | -0.0105306 | 64 | 0.000201504 | 0.000424937 | 1:04
3042.9935 | -0.01086958 | 64.25 | 0.000392556 | 2.57327e-05 | 1:04
3039.2643 | -0.01013953 | 64.5 | 0.000353587 | 0.000145366 | 1:05
3035.5352 | -0.00868996 | 64.75 | 0.000181944 | 0.000818468 | 1:05
3031.806 | -0.00801463 | 65 | 0.000770789 | -0.000160912 | 1:05
3028.0768 | -0.00832116 | 65.25 | 0.00046145 | 0.000459859 | 1:05
3024.3477 | -0.00842126 | 65.5 | 0.000499738 | 0.000165755 | 1:06
3020.6185 | -0.00823247 | 65.75 | 0.000300249 | 0.000229406 | 1:06
3016.8894 | -0.00849287 | 66 | 0.000799458 | 0.000458902 | 1:06
3013.1602 | -0.00794836 | 66.25 | 0.000622332 | 0.000565395 | 1:06
3009.431 | -0.00685252 | 66.5 | 0.000275136 | 0.000267317 | 1:07
3005.7019 | -0.00690629 | 66.75 | 0.000617331 | 0.000332201 | 1:07
3001.9727 | -0.00724996 | 67 | 0.000386586 | 0.00048131 | 1:07
2998.2436 | -0.00705467 | 67.25 | 0.000824113 | 0.000148377 | 1:07
2994.5144 | -0.00616347 | 67.5 | 0.000519228 | 0.000141531 | 1:08
2990.7853 | -0.00454238 | 67.75 | 0.000540885 | -8.20002e-05 | 1:08
2987.0561 | -0.00252003 | 68 | 0.000629852 | 0.000332756 | 1:08
2983.3269 | 0.00015227 | 68.25 | 0.000670568 | 0.000364303 | 1:08
2979.5978 | 0.00112706 | 68.5 | 0.000664629 | 0.000292193 | 1:09
2975.8686 | -0.00218595 | 68.75 | 0.00044805 | 0.000118234 | 1:09
2972.1395 | -0.00895012 | 69 | 0.000844509 | 0.000508724 | 1:09
2968.4103 | -0.01714555 | 69.25 | 0.000750989 | 0.000355056 | 1:09
2964.6811 | -0.01878713 | 69.5 | 0.000374741 | 4.23214e-05 | 1:10
2960.952 | -0.01566543 | 69.75 | 0.000528799 | 0.000471342 | 1:10
2957.2228 | -0.01109085 | 70 | 0.000461069 | 0.000559057 | 1:10
2953.4937 | -0.00712372 | 70.25 | 0.000419887 | 2.34284e-06 | 1:10
2949.7645 | -0.00496629 | 70.5 | 0.000373574 | 0.00014223 | 1:11
2946.0354 | -0.00387986 | 70.75 | 0.000585837 | 0.000494201 | 1:11
2942.3062 | -0.00332868 | 71 | 0.000215625 | 8.07201e-05 | 1:11
2938.577 | -0.00316586 | 71.25 | 0.000779454 | 0.000179918 | 1:11
2934.8479 | -0.00366208 | 71.5 | 0.000968121 | -7.94271e-05 | 1:12
2931.1187 | -0.00387488 | 71.75 | 0.000691172 | 0.000279629 | 1:12
2927.3896 | -0.00665593 | 72 | 0.000760246 | 0.00057847 | 1:12
2923.6604 | -0.01114456 | 72.25 | 0.00070875 | 0.000443437 | 1:12
2919.9312 | -0.01181598 | 72.5 | 0.000459177 | -6.10751e-05 | 1:13
2916.2021 | -0.01054053 | 72.75 | 0.000685021 | 0.000129988 | 1:13
2912.4729 | -0.00908776 | 73 | 0.000390112 | 7.13262e-05 | 1:13
2908.7438 | -0.00674081 | 73.25 | 0.000680817 | 2.53485e-05 | 1:13
2905.0146 | -0.00472789 | 73.5 | 0.00105808 | 0.000199007 | 1:14
2901.2854 | -0.00377206 | 73.75 | 0.00114989 | 0.000381103 | 1:14
2897.5563 | -0.00286737 | 74 | 0.000570257 | 0.000107006 | 1:14
2893.8271 | -0.00407401 | 74.25 | 0.000889149 | 0.000286126 | 1:14
2890.098 | -0.00641589 | 74.5 | 0.000634802 | 0.000237003 | 1:15
2886.3688 | -0.00681646 | 74.75 | 0.000598939 | 0.000782937 | 1:15
2882.6397 | -0.00615167 | 75 | 0.000532029 | 0.000372555 | 1:15
2878.9105 | -0.00629234 | 75.25 | 0.000642262 | 0.000152878 | 1:15
2875.1813 | -0.00771542 | 75.5 | 0.000360927 | 0.000401931 | 1:16
2871.4522 | -0.00542866 | 75.75 | 0.000718759 | -7.89143e-05 | 1:16
2867.723 | -0.00285761 | 76 | 0.000357201 | 0.000368725 | 1:16
2863.9939 | -0.00712055 | 76.25 | 0.000696758 | 0.00036297 | 1:16
2860.2647 | -0.0096402 | 76.5 | -0.000343601 | 0.000144391 | 1:17
2856.5355 | -0.01357628 | 76.75 | 0.000371748 | 0.000140028 | 1:17
2852.8064 | -0.018685 | 77 | 0.000156454 | 0.000173673 | 1:17
2849.0772 | -0.02050181 | 77.25 | 0.000464407 | 0.000429313 | 1:17
2845.3481 | -0.02109835 | 77.5 | 0.00019346 | 0.000342482 | 1:18
2841.6189 | -0.01906208 | 77.75 | 0.000614837 | 0.000740057 | 1:18
2837.8897 | -0.0150879 | 78 | 0.000125015 | 0.000589264 | 1:18
2834.1606 | -0.01280893 | 78.25 | 0.00060814 | 0.000514975 | 1:18
2830.4314 | -0.01128249 | 78.5 | 0.000369746 | 0.000360172 | 1:19
2826.7023 | -0.00978122 | 78.75 | 0.000470875 | 0.000137278 | 1:19
2822.9731 | -0.00992651 | 79 | 6.62427e-06 | 0.000298596 | 1:19
2819.244 | -0.01103782 | 79.25 | 0.000450595 | -4.17829e-05 | 1:19
2815.5148 | -0.01021842 | 79.5 | 0.00018364 | 0.000470778 | 1:20
2811.7856 | -0.00871115 | 79.75 | 0.000247354 | 0.000631597 | 1:20
2808.0565 | -0.00906456 | 80 | 0.000299579 | 0.000487118 | 1:20
2804.3273 | -0.01041284 | 80.25 | 0.000226758 | 0.000236428 | 1:20
2800.5982 | -0.01159025 | 80.5 | 0.000574485 | 0.000454593 | 1:21
2796.869 | -0.01244369 | 80.75 | -0.000217059 | 0.000643429 | 1:21
2793.1398 | -0.01310924 | 81 | -0.000257248 | 0.000466072 | 1:21
2789.4107 | -0.0125466 | 81.25 | -3.4392e-05 | 0.000105556 | 1:21
2785.6815 | -0.01033404 | 81.5 | -0.000246513 | 0.000172035 | 1:22
2781.9524 | -0.00873935 | 81.75 | 0.00025938 | -2.75296e-05 | 1:22
2778.2232 | -0.00852322 | 82 | 9.77123e-05 | 0.000577702 | 1:22
2774.4941 | -0.00909746 | 82.25 | 0.000181358 | 0.00025688 | 1:22
2770.7649 | -0.00992069 | 82.5 | 0.000226161 | 0.000186615 | 1:23
2767.0357 | -0.01027291 | 82.75 | -5.79457e-05 | 0.000135284 | 1:23
2763.3066 | -0.01023259 | 83 | 0.000189023 | -0.000135807 | 1:23
2759.5774 | -0.00941439 | 83.25 | 6.05783e-05 | 0.000574618 | 1:23
2755.8483 | -0.00859939 | 83.5 | -0.000471303 | 0.000388212 | 1:24
2752.1191 | -0.0082879 | 83.75 | -0.000522914 | 0.000215524 | 1:24
2748.3899 | -0.00829948 | 84 | 6.49865e-05 | 8.67876e-05 | 1:24
2744.6608 | -0.00845686 | 84.25 | 8.98827e-05 | 0.00028447 | 1:24
2740.9316 | -0.00893941 | 84.5 | -0.00012004 | 0.000173088 | 1:25
2737.2025 | -0.00928693 | 84.75 | -8.78415e-05 | 0.000174182 | 1:25
2733.4733 | -0.00941507 | 85 | -0.000123854 | 5.89299e-05 | 1:25
2729.7441 | -0.00919197 | 85.25 | -0.000309436 | -0.000280931 | 1:25
2726.015 | -0.00863996 | 85.5 | -4.11615e-05 | 0.000658796 | 1:26
2722.2858 | -0.00861354 | 85.75 | 0.000239544 | 0.000184736 | 1:26
2718.5567 | -0.00882533 | 86 | 7.85653e-05 | -6.54176e-05 | 1:26
2714.8275 | -0.00856738 | 86.25 | 0.000362874 | 0.000261112 | 1:26
2711.0984 | -0.00837921 | 86.5 | 0.000196107 | 0.000574472 | 1:27
2707.3692 | -0.00863143 | 86.75 | 0.000163048 | 0.000375021 | 1:27
2703.64 | -0.00860863 | 87 | 0.000228846 | 0.000519738 | 1:27
2699.9109 | -0.00818072 | 87.25 | -5.34604e-06 | 0.00024149 | 1:27
2696.1817 | -0.00785699 | 87.5 | 1.25832e-05 | 0.00047465 | 1:28
2692.4526 | -0.00771087 | 87.75 | -0.000143879 | 0.000142122 | 1:28
2688.7234 | -0.00771845 | 88 | 0.000442664 | 0.000192051 | 1:28
2684.9942 | -0.00817211 | 88.25 | -9.15924e-05 | -0.000112084 | 1:28
2681.2651 | -0.00885626 | 88.5 | -7.52553e-05 | -0.000108069 | 1:29
2677.5359 | -0.00911366 | 88.75 | -0.000431879 | -0.00033597 | 1:29
2673.8068 | -0.00840686 | 89 | -0.000190134 | 0.000397133 | 1:29
2670.0776 | -0.00776228 | 89.25 | 0.00029853 | 2.8979e-05 | 1:29
2666.3484 | -0.00784275 | 89.5 | 0.000605447 | 0.00021897 | 1:30
2662.6193 | -0.0083151 | 89.75 | -0.00033943 | 0.000107868 | 1:30
2658.8901 | -0.00817879 | 90 | 0.000141938 | 0.000359963 | 1:30
2655.161 | -0.00748591 | 90.25 | 0.000153119 | 0.000188249 | 1:30
2651.4318 | -0.00736794 | 90.5 | 6.70288e-05 | 3.35267e-05 | 1:31
2647.7027 | -0.00798435 | 90.75 | 0.000186099 | 0.000185088 | 1:31
2643.9735 | -0.00856779 | 91 | 0.000328419 | 0.000466292 | 1:31
2640.2443 | -0.00807867 | 91.25 | -0.00012282 | 9.90164e-05 | 1:31
2636.5152 | -0.00750515 | 91.5 | 0.000132198 | 0.000176999 | 1:32
2632.786 | -0.00751065 | 91.75 | -0.000109068 | 0.000105857 | 1:32
2629.0569 | -0.00744347 | 92 | -0.00044211 | -0.000110592 | 1:32
2625.3277 | -0.00685513 | 92.25 | -0.000453501 | 0.000182899 | 1:32
2621.5985 | -0.00695173 | 92.5 | -0.000421851 | 0.000399507 | 1:33
2617.8694 | -0.00787203 | 92.75 | -0.000253946 | 0.000549648 | 1:33
2614.1402 | -0.00825842 | 93 | -0.000316113 | 0.000168953 | 1:33
2610.4111 | -0.00787423 | 93.25 | -0.000172183 | 0.000202671 | 1:33
2606.6819 | -0.00753267 | 93.5 | 0.000384139 | -1.83189e-05 | 1:34
2602.9528 | -0.00757649 | 93.75 | -0.000100943 | 1.76779e-05 | 1:34
2599.2236 | -0.00786577 | 94 | -0.000579003 | -0.000159627 | 1:34
2595.4944 | -0.00760182 | 94.25 | -0.000217456 | 8.22396e-05 | 1:34
2591.7653 | -0.00748401 | 94.5 | -0.000573727 | 0.000237346 | 1:35
2588.0361 | -0.00816158 | 94.75 | -0.000130469 | -5.88435e-05 | 1:35
2584.307 | -0.00835525 | 95 | 0.000190777 | 0.000165724 | 1:35
2580.5778 | -0.00780423 | 95.25 | 0.000387908 | 0.000126778 | 1:35
2576.8486 | -0.0073413 | 95.5 | -8.67357e-05 | 0.000116851 | 1:36
2573.1195 | -0.00733213 | 95.75 | 0.000364684 | 0.000320914 | 1:36
2569.3903 | -0.00710974 | 96 | 0.000296467 | -7.72329e-05 | 1:36
2565.6612 | -0.00738136 | 96.25 | -9.37697e-05 | 0.000501335 | 1:36
2561.932 | -0.00818153 | 96.5 | 0.00021523 | 2.92401e-05 | 1:37
2558.2028 | -0.00821452 | 96.75 | 0.000146527 | 0.000455444 | 1:37
2554.4737 | -0.00750092 | 97 | 0.000339695 | 0.000121769 | 1:37
2550.7445 | -0.00701798 | 97.25 | -0.000466175 | 8.96859e-05 | 1:37
2547.0154 | -0.00709026 | 97.5 | 0.000160299 | 0.000483579 | 1:38
2543.2862 | -0.00758664 | 97.75 | -0.000324916 | -0.000150528 | 1:38
2539.5571 | -0.00820625 | 98 | 1.43341e-05 | 0.000333458 | 1:38
2535.8279 | -0.00784873 | 98.25 | 7.9057e-05 | 0.000414043 | 1:38
2532.0987 | -0.0070202 | 98.5 | -0.000171045 | -9.22252e-06 | 1:39
2528.3696 | -0.00709766 | 98.75 | 9.9151e-05 | 0.000446071 | 1:39
2524.6404 | -0.00754527 | 99 | -0.000169764 | -4.81963e-05 | 1:39
2520.9113 | -0.00766318 | 99.25 | -0.000416166 | 9.33714e-05 | 1:39
2517.1821 | -0.00779494 | 99.5 | -0.000106182 | 0.000374256 | 1:40
2513.4529 | -0.00819842 | 99.75 | -0.00018576 | -0.000160632 | 1:40
2509.7238 | -0.0079256 | 100 | -0.000314855 | 0.000376866 | 1:40
2505.9946 | -0.00728345 | 100.25 | -0.000354172 | 0.00029319 | 1:40
2502.2655 | -0.00689591 | 100.5 | -0.00042614 | 0.000161879 | 1:41
2498.5363 | -0.00689686 | 100.75 | 3.12396e-05 | 0.000127975 | 1:41
2494.8072 | -0.00714481 | 101 | -0.000299916 | 0.000249751 | 1:41
2491.078 | -0.00708784 | 101.25 | 0.000393296 | 0.000293662 | 1:41
2487.3488 | -0.00686786 | 101.5 | 0.000122011 | -0.000408614 | 1:42
2483.6197 | -0.00671245 | 101.75 | 0.000205296 | -0.000138041 | 1:42
2479.8905 | -0.00655309 | 102 | 3.67133e-05 | 0.000125774 | 1:42
2476.1614 | -0.00676229 | 102.25 | 0.000243043 | -0.000132984 | 1:42
2472.4322 | -0.00716646 | 102.5 | -7.46677e-05 | -9.95722e-05 | 1:43
2468.703 | -0.00713484 | 102.75 | 0.000324403 | -0.000237624 | 1:43
2464.9739 | -0.00691099 | 103 | 0.000273728 | -8.18796e-05 | 1:43
2461.2447 | -0.00672401 | 103.25 | 0.000379438 | 0.000238449 | 1:43
2457.5156 | -0.00636748 | 103.5 | 0.000239478 | -0.000173818 | 1:44
2453.7864 | -0.0061792 | 103.75 | 0.0004895 | 3.84266e-05 | 1:44
2450.0572 | -0.00650406 | 104 | 0.000299349 | 0.000171866 | 1:44
2446.3281 | -0.00687694 | 104.25 | 0 | 0 | 1:44
2442.5989 | -0.00691022 | 104.5 | 0.000368878 | 0.000292737 | 1:45
2438.8698 | -0.00659965 | 104.75 | 1.96497e-05 | 0.000367782 | 1:45
2435.1406 | -0.00618459 | 105 | -0.000124198 | -9.64283e-05 | 1:45
2431.4115 | -0.00619568 | 105.25 | 0.000585527 | 0.000177132 | 1:45
2427.6823 | -0.00699132 | 105.5 | 0.000421458 | 7.52567e-05 | 1:46
2423.9531 | -0.00713112 | 105.75 | 6.19981e-06 | 2.92795e-06 | 1:46
2420.224 | -0.00634279 | 106 | 8.33576e-05 | 0.00014243 | 1:46
2416.4948 | -0.00649496 | 106.25 | 0.000146024 | -5.04158e-05 | 1:46
2412.7657 | -0.00724904 | 106.5 | 0.000388196 | 4.15216e-05 | 1:47
2409.0365 | -0.00723406 | 106.75 | 0.000452148 | 4.87152e-06 | 1:47
2405.3073 | -0.00692037 | 107 | 0.000186122 | -1.86181e-05 | 1:47
2401.5782 | -0.00668931 | 107.25 | 3.95721e-06 | -0.000303982 | 1:47
2397.849 | -0.00650334 | 107.5 | 0.000274097 | 3.87994e-05 | 1:48
2394.1199 | -0.00674278 | 107.75 | 0.000452681 | 0.000149064 | 1:48
2390.3907 | -0.0069921 | 108 | -5.62089e-05 | -0.000110712 | 1:48
2386.6615 | -0.00676087 | 108.25 | 0.00053344 | -0.000407247 | 1:48
2382.9324 | -0.00655289 | 108.5 | 0.000209533 | -0.000478283 | 1:49
2379.2032 | -0.00618003 | 108.75 | 0.000259204 | -0.000300421 | 1:49
2375.4741 | -0.00502394 | 109 | 0.000119271 | 0.000150798 | 1:49
2371.7449 | -0.00369466 | 109.25 | -0.000107167 | -0.000227524 | 1:49
2368.0158 | -0.00349426 | 109.5 | -0.000263758 | 0.000196136 | 1:50
2364.2866 | -0.00380224 | 109.75 | 0.000358311 | 1.51182e-05 | 1:50
2360.5574 | -0.00399603 | 110 | -0.000227111 | -8.61637e-05 | 1:50
2356.8283 | -0.00498769 | 110.25 | 0.000143504 | 4.18323e-05 | 1:50
2353.0991 | -0.00741531 | 110.5 | -0.000310442 | 0.000138009 | 1:51
2349.37 | -0.00898138 | 110.75 | 3.02604e-05 | -0.000102885 | 1:51
2345.6408 | -0.00758036 | 111 | 0.000235789 | -0.000697773 | 1:51
2341.9116 | -0.0059868 | 111.25 | -0.000126973 | 4.08072e-05 | 1:51
2338.1825 | -0.00763571 | 111.5 | 4.82667e-05 | -0.000131367 | 1:52
2334.4533 | -0.00979525 | 111.75 | -0.000379547 | -0.000284149 | 1:52
2330.7242 | -0.00967372 | 112 | -0.000147801 | -0.00010036 | 1:52
2326.995 | -0.00874417 | 112.25 | -0.000291493 | 7.4322e-05 | 1:52
2323.2659 | -0.00807517 | 112.5 | -0.000172657 | -8.88207e-05 | 1:53
2319.5367 | -0.00766525 | 112.75 | 3.45066e-05 | -0.000187625 | 1:53
2315.8075 | -0.00768854 | 113 | -9.22e-05 | 9.41183e-05 | 1:53
2312.0784 | -0.00714887 | 113.25 | 0.000124184 | -0.000199173 | 1:53
2308.3492 | -0.00642928 | 113.5 | -8.84338e-05 | -0.000274827 | 1:54
2304.6201 | -0.00654789 | 113.75 | -0.00047525 | 6.80817e-06 | 1:54
2300.8909 | -0.00650535 | 114 | 0.000233385 | 9.89842e-05 | 1:54
2297.1617 | -0.00649009 | 114.25 | -0.000408544 | 0.000190119 | 1:54
2293.4326 | -0.00647755 | 114.5 | -3.63034e-05 | -0.000313907 | 1:55
2289.7034 | -0.00633567 | 114.75 | -0.000228484 | -2.87111e-05 | 1:55
2285.9743 | -0.00651174 | 115 | 9.04354e-05 | -5.52765e-05 | 1:55
2282.2451 | -0.00649653 | 115.25 | 0.000315985 | 0.00015106 | 1:55
2278.5159 | -0.00610624 | 115.5 | 0.000340954 | -0.00025077 | 1:56
2274.7868 | -0.0059887 | 115.75 | 0.000331865 | -0.000191384 | 1:56
2271.0576 | -0.00603264 | 116 | 0.000296672 | 0.000105831 | 1:56
2267.3285 | -0.00567409 | 116.25 | 0.000574027 | -0.00015246 | 1:56
2263.5993 | -0.00565971 | 116.5 | 0.000728845 | -0.000113119 | 1:57
2259.8702 | -0.00602121 | 116.75 | 0.000695007 | 0.000345327 | 1:57
2256.141 | -0.00570567 | 117 | 0.000637638 | 0.000391692 | 1:57
2252.4118 | -0.00571332 | 117.25 | 0.00158377 | 0.00024419 | 1:57
2248.6827 | -0.00620331 | 117.5 | 0.00167606 | 0.000147994 | 1:58
2244.9535 | -0.00584314 | 117.75 | 0.00201479 | 4.8032e-05 | 1:58
2241.2244 | -0.00546834 | 118 | 0.00293544 | 0.000469821 | 1:58
2237.4952 | -0.00561183 | 118.25 | 0.0029638 | 0.00101044 | 1:58
2233.766 | -0.00572517 | 118.5 | 0.00351516 | 0.00120718 | 1:59
2230.0369 | -0.00579527 | 118.75 | 0.00433217 | 0.00192571 | 1:59
2226.3077 | -0.00556911 | 119 | 0.00492988 | 0.00250934 | 1:59
2222.5786 | -0.00559874 | 119.25 | 0.00616292 | 0.00254167 | 1:59
2218.8494 | -0.00581043 | 119.5 | 0.00763753 | 0.00356458 | 2:00
2215.1203 | -0.00557968 | 119.75 | 0.00839097 | 0.0042261 | 2:00
2211.3911 | -0.00507481 | 120 | 0.0103396 | 0.00538469 | 2:00
2207.6619 | -0.00506301 | 120.25 | 0.0120701 | 0.00641845 | 2:00
2203.9328 | -0.00531433 | 120.5 | 0.0135008 | 0.00789828 | 2:01
2200.2036 | -0.00558508 | 120.75 | 0.0151199 | 0.00901102 | 2:01
2196.4745 | -0.00601557 | 121 | 0.0168487 | 0.0103329 | 2:01
2192.7453 | -0.00612666 | 121.25 | 0.0198185 | 0.0120256 | 2:01
2189.0161 | -0.00584675 | 121.5 | 0.0217351 | 0.0138163 | 2:02
2185.287 | -0.00541709 | 121.75 | 0.0242572 | 0.0156834 | 2:02
2181.5578 | -0.00511463 | 122 | 0.0266593 | 0.0173133 | 2:02
2177.8287 | -0.00527855 | 122.25 | 0.0294068 | 0.0196018 | 2:02
2174.0995 | -0.00535115 | 122.5 | 0.0321291 | 0.0214006 | 2:03
2170.3703 | -0.00494482 | 122.75 | 0.034698 | 0.0237869 | 2:03
2166.6412 | -0.00508023 | 123 | 0.0372687 | 0.0255743 | 2:03
2162.912 | -0.00525119 | 123.25 | 0.0407953 | 0.0278359 | 2:03
2159.1829 | -0.00508627 | 123.5 | 0.0426659 | 0.0297424 | 2:04
2155.4537 | -0.00509618 | 123.75 | 0.0452868 | 0.0312726 | 2:04
2151.7246 | -0.00497028 | 124 | 0.0484003 | 0.0330706 | 2:04
2147.9954 | -0.00471408 | 124.25 | 0.0505967 | 0.035181 | 2:04
2144.2662 | -0.00470747 | 124.5 | 0.0526889 | 0.0371702 | 2:05
2140.5371 | -0.00511576 | 124.75 | 0.055535 | 0.0387886 | 2:05
2136.8079 | -0.00515302 | 125 | 0.0571436 | 0.0397882 | 2:05
2133.0788 | -0.00447054 | 125.25 | 0.0588625 | 0.0414499 | 2:05
2129.3496 | -0.00404666 | 125.5 | 0.0612975 | 0.0430054 | 2:06
2125.6204 | -0.00451991 | 125.75 | 0.0625482 | 0.0442094 | 2:06
2121.8913 | -0.00439887 | 126 | 0.064199 | 0.0455651 | 2:06
2118.1621 | -0.00345493 | 126.25 | 0.0655382 | 0.046161 | 2:06
2114.433 | -0.00302165 | 126.5 | 0.0672927 | 0.0473175 | 2:07
2110.7038 | -0.00353042 | 126.75 | 0.0683121 | 0.0485207 | 2:07
2106.9746 | -0.00377111 | 127 | 0.0695151 | 0.0489526 | 2:07
2103.2455 | -0.00378095 | 127.25 | 0.0707873 | 0.0498145 | 2:07
2099.5163 | -0.00373622 | 127.5 | 0.0714392 | 0.0505066 | 2:08
2095.7872 | -0.00310672 | 127.75 | 0.0721528 | 0.0513181 | 2:08
2092.058 | -0.00250373 | 128 | 0.0733137 | 0.0523764 | 2:08
2088.3289 | -0.00235333 | 128.25 | 0.0738157 | 0.0525058 | 2:08
2084.5997 | -0.00243506 | 128.5 | 0.0746817 | 0.0531872 | 2:09
2080.8705 | -0.00272709 | 128.75 | 0.0744178 | 0.0529177 | 2:09
2077.1414 | -0.00279344 | 129 | 0.0750013 | 0.0532324 | 2:09
2073.4122 | -0.00289092 | 129.25 | 0.075235 | 0.0532311 | 2:09
2069.6831 | -0.00244976 | 129.5 | 0.075544 | 0.0534537 | 2:10
2065.9539 | -0.00084291 | 129.75 | 0.0755519 | 0.053714 | 2:10
2062.2247 | 0.00103274 | 130 | 0.0761608 | 0.0542123 | 2:10
2058.4956 | 0.00302836 | 130.25 | 0.0756744 | 0.0542131 | 2:10
2054.7664 | 0.00632729 | 130.5 | 0.0762232 | 0.0544474 | 2:11
2051.0373 | 0.01316863 | 130.75 | 0.0762197 | 0.0542324 | 2:11
2047.3081 | 0.02681922 | 131 | 0.0762466 | 0.0546814 | 2:11
2043.579 | 0.04529179 | 131.25 | 0.0764464 | 0.0546593 | 2:11
2039.8498 | 0.05690129 | 131.5 | 0.0768064 | 0.0547349 | 2:12
2036.1206 | 0.05091794 | 131.75 | 0.077079 | 0.0549496 | 2:12
2032.3915 | 0.03375284 | 132 | 0.07683 | 0.0551049 | 2:12
2028.6623 | 0.0185248 | 132.25 | 0.0772525 | 0.0553162 | 2:12
2024.9332 | 0.00930329 | 132.5 | 0.0768688 | 0.0551377 | 2:13
2021.204 | 0.00401788 | 132.75 | 0.076955 | 0.0553529 | 2:13
2017.4748 | 0.00097846 | 133 | 0.077526 | 0.0557702 | 2:13
2013.7457 | -0.00053172 | 133.25 | 0.0767976 | 0.0554604 | 2:13
2010.0165 | -0.00165672 | 133.5 | 0.0772274 | 0.055478 | 2:14
2006.2874 | -0.0020917 | 133.75 | 0.0771316 | 0.0556631 | 2:14
2002.5582 | -0.00210014 | 134 | 0.0771091 | 0.0560997 | 2:14
1998.829 | -0.00240061 | 134.25 | 0.0772837 | 0.0557297 | 2:14
1995.0999 | -0.00254147 | 134.5 | 0.0772806 | 0.056355 | 2:15
1991.3707 | -0.00253343 | 134.75 | 0.0770415 | 0.0560955 | 2:15
1987.6416 | -0.0029797 | 135 | 0.0778124 | 0.0563295 | 2:15
1983.9124 | -0.00343592 | 135.25 | 0.077478 | 0.0566155 | 2:15
1980.1833 | -0.00347767 | 135.5 | 0.0775539 | 0.0567194 | 2:16
1976.4541 | -0.00361278 | 135.75 | 0.0770365 | 0.0565681 | 2:16
1972.7249 | -0.00362466 | 136 | 0.077766 | 0.0569071 | 2:16
1968.9958 | -0.00365136 | 136.25 | 0.0776773 | 0.0572299 | 2:16
1965.2666 | -0.00387652 | 136.5 | 0.0777231 | 0.056684 | 2:17
1961.5375 | -0.00386825 | 136.75 | 0.0777211 | 0.0573369 | 2:17
1957.8083 | -0.00391945 | 137 | 0.0772119 | 0.0571305 | 2:17
1954.0791 | -0.0040052 | 137.25 | 0.0773718 | 0.0568028 | 2:17
1950.35 | -0.00363036 | 137.5 | 0.0772419 | 0.057385 | 2:18
1946.6208 | -0.00358609 | 137.75 | 0.0771987 | 0.0574313 | 2:18
1942.8917 | -0.00349041 | 138 | 0.0772793 | 0.056754 | 2:18
1939.1625 | -0.00364593 | 138.25 | 0.077262 | 0.0570285 | 2:18
1935.4334 | -0.00406435 | 138.5 | 0.0775714 | 0.0569306 | 2:19
1931.7042 | -0.00372749 | 138.75 | 0.0773545 | 0.0571603 | 2:19
1927.975 | -0.00292103 | 139 | 0.0774154 | 0.0567586 | 2:19
1924.2459 | -0.00273558 | 139.25 | 0.0772381 | 0.0572867 | 2:19
1920.5167 | -0.00327088 | 139.5 | 0.0770888 | 0.0567908 | 2:20
1916.7876 | -0.00365955 | 139.75 | 0.0773651 | 0.0568699 | 2:20
1913.0584 | -0.00391624 | 140 | 0.0767363 | 0.0565337 | 2:20
1909.3292 | -0.00371995 | 140.25 | 0.0776745 | 0.0571023 | 2:20
1905.6001 | -0.00322146 | 140.5 | 0.0765363 | 0.0568583 | 2:21
1901.8709 | -0.00281135 | 140.75 | 0.0774843 | 0.0572113 | 2:21
1898.1418 | -0.00286601 | 141 | 0.0772936 | 0.0565532 | 2:21
1894.4126 | -0.00298294 | 141.25 | 0.0768034 | 0.0566639 | 2:21
1890.6834 | -0.00278066 | 141.5 | 0.0769409 | 0.0573778 | 2:22
1886.9543 | -0.00242546 | 141.75 | 0.0764178 | 0.0569764 | 2:22
1883.2251 | -0.0023135 | 142 | 0.0771581 | 0.056849 | 2:22
1879.496 | -0.0025653 | 142.25 | 0.0770804 | 0.0572138 | 2:22
1875.7668 | -0.00305938 | 142.5 | 0.0770321 | 0.0573185 | 2:23
1872.0377 | -0.00286782 | 142.75 | 0.077055 | 0.0570704 | 2:23
1868.3085 | -0.00216417 | 143 | 0.0768904 | 0.0574525 | 2:23
1864.5793 | -0.00225266 | 143.25 | 0.0769238 | 0.0566412 | 2:23
1860.8502 | -0.0026985 | 143.5 | 0.0767872 | 0.0569774 | 2:24
1857.121 | -0.00328401 | 143.75 | 0.0770008 | 0.0567154 | 2:24
1853.3919 | -0.00349839 | 144 | 0.0765066 | 0.0573545 | 2:24
1849.6627 | -0.00313631 | 144.25 | 0.077117 | 0.0571482 | 2:24
1845.9335 | -0.00229432 | 144.5 | 0.0766749 | 0.057256 | 2:25
1842.2044 | -0.00219314 | 144.75 | 0.0766409 | 0.0570828 | 2:25
1838.4752 | -0.00287174 | 145 | 0.0766498 | 0.0573191 | 2:25
1834.7461 | -0.00281918 | 145.25 | 0.0768335 | 0.0573928 | 2:25
1831.0169 | -0.0020586 | 145.5 | 0.0764104 | 0.0568281 | 2:26
1827.2877 | -0.00155451 | 145.75 | 0.0766349 | 0.0568442 | 2:26
1823.5586 | -0.00188503 | 146 | 0.076331 | 0.0570652 | 2:26
1819.8294 | -0.00238019 | 146.25 | 0.0762148 | 0.0570317 | 2:26
1816.1003 | -0.00252838 | 146.5 | 0.0758337 | 0.0573819 | 2:27
1812.3711 | -0.00200653 | 146.75 | 0.0766653 | 0.0574613 | 2:27
1808.642 | -0.00161196 | 147 | 0.0768236 | 0.0567999 | 2:27
1804.9128 | -0.0015911 | 147.25 | 0.0763245 | 0.0566709 | 2:27
1801.1836 | -0.0008634 | 147.5 | 0.0762312 | 0.0567337 | 2:28
1797.4545 | -0.000346 | 147.75 | 0.0761487 | 0.0568749 | 2:28
1793.7253 | 8.942e-05 | 148 | 0.0762989 | 0.0566254 | 2:28
1789.9962 | 0.0004091 | 148.25 | 0.0761111 | 0.0567287 | 2:28
1786.267 | -8.153e-05 | 148.5 | 0.0767145 | 0.0567517 | 2:29
1782.5378 | 0.00043692 | 148.75 | 0.0758832 | 0.0565423 | 2:29
1778.8087 | 0.00123864 | 149 | 0.0751801 | 0.0567529 | 2:29
1775.0795 | 0.00313574 | 149.25 | 0.0765321 | 0.0568783 | 2:29
1771.3504 | 0.00575632 | 149.5 | 0.0763597 | 0.0566573 | 2:30
1767.6212 | 0.00778634 | 149.75 | 0.0760815 | 0.0566928 | 2:30
1763.8921 | 0.01060519 | 150 | 0.0758356 | 0.056842 | 2:30
1760.1629 | 0.01721629 | 150.25 | 0.0763436 | 0.0567628 | 2:30
1756.4337 | 0.03194735 | 150.5 | 0.0756377 | 0.0565656 | 2:31
1752.7046 | 0.05734071 | 150.75 | 0.0759427 | 0.0567804 | 2:31
1748.9754 | 0.07971149 | 151 | 0.0755555 | 0.0567995 | 2:31
1745.2463 | 0.07490287 | 151.25 | 0.0759956 | 0.0567205 | 2:31
1741.5171 | 0.05055384 | 151.5 | 0.0758033 | 0.0570384 | 2:32
1737.7879 | 0.03004442 | 151.75 | 0.0761354 | 0.0568984 | 2:32
1734.0588 | 0.01967489 | 152 | 0.0765422 | 0.0567769 | 2:32
1730.3296 | 0.01319691 | 152.25 | 0.0760969 | 0.056428 | 2:32
1726.6005 | 0.00859579 | 152.5 | 0.0757405 | 0.0565749 | 2:33
1722.8713 | 0.00628289 | 152.75 | 0.0763188 | 0.0568854 | 2:33
1719.1421 | 0.00578903 | 153 | 0.0754847 | 0.0565213 | 2:33
1715.413 | 0.00513836 | 153.25 | 0.0760329 | 0.0567329 | 2:33
1711.6838 | 0.00182885 | 153.5 | 0.0749582 | 0.0568601 | 2:34
1707.9547 | 0.00138522 | 153.75 | 0.0759692 | 0.0566801 | 2:34
1704.2255 | 0.00275102 | 154 | 0.0760846 | 0.0572247 | 2:34
1700.4964 | 0.00427512 | 154.25 | 0.0763949 | 0.0570061 | 2:34
1696.7672 | 0.0039995 | 154.5 | 0.0754953 | 0.0569135 | 2:35
1693.038 | 0.00101261 | 154.75 | 0.0761379 | 0.0570083 | 2:35
1689.3089 | -5.54e-05 | 155 | 0.0756063 | 0.056925 | 2:35
1685.5797 | 0.00223679 | 155.25 | 0.075125 | 0.0569268 | 2:35
1681.8506 | 0.0021313 | 155.5 | 0.0752546 | 0.0569219 | 2:36
1678.1214 | 0.00018754 | 155.75 | 0.0757288 | 0.0566532 | 2:36
1674.3922 | 0.00046801 | 156 | 0.0761363 | 0.0566392 | 2:36
1670.6631 | 0.00065701 | 156.25 | 0.0750514 | 0.0565906 | 2:36
1666.9339 | 3.402e-05 | 156.5 | 0.0753578 | 0.056733 | 2:37
1663.2048 | -0.00053441 | 156.75 | 0.0760034 | 0.0570441 | 2:37
1659.4756 | -0.00058273 | 157 | 0.075063 | 0.0569785 | 2:37
1655.7465 | 0.00146693 | 157.25 | 0.0755694 | 0.0568948 | 2:37
1652.0173 | 0.00533366 | 157.5 | 0.0749838 | 0.0571588 | 2:38
1648.2881 | 0.00734251 | 157.75 | 0.075857 | 0.0567862 | 2:38
1644.559 | 0.0087885 | 158 | 0.075868 | 0.0570164 | 2:38
1640.8298 | 0.00625815 | 158.25 | 0.0753295 | 0.0569015 | 2:38
1637.1007 | 0.00513107 | 158.5 | 0.0756596 | 0.0570271 | 2:39
1633.3715 | 0.00310473 | 158.75 | 0.0753847 | 0.0566947 | 2:39
1629.6423 | -9.013e-05 | 159 | 0.0757593 | 0.0569242 | 2:39
1625.9132 | -0.00047968 | 159.25 | 0.0759009 | 0.056684 | 2:39
1622.184 | 7.333e-05 | 159.5 | 0.0757225 | 0.0572048 | 2:40
1618.4549 | 0.00041205 | 159.75 | 0.0754583 | 0.0567466 | 2:40
1614.7257 | -7.051e-05 | 160 | 0.0752536 | 0.0567858 | 2:40
1610.9965 | -0.00172852 | 160.25 | 0.0757793 | 0.0566919 | 2:40
1607.2674 | -0.00176462 | 160.5 | 0.0751503 | 0.057364 | 2:41
1603.5382 | -0.00176195 | 160.75 | 0.0753301 | 0.0567409 | 2:41
1599.8091 | -0.00186525 | 161 | 0.0752978 | 0.0569557 | 2:41
1596.0799 | -0.00205742 | 161.25 | 0.0758394 | 0.0564597 | 2:41
1592.3508 | -0.00160388 | 161.5 | 0.0760181 | 0.0567701 | 2:42
1588.6216 | -0.00171157 | 161.75 | 0.0754023 | 0.0572025 | 2:42
1584.8924 | -0.00193129 | 162 | 0.0751153 | 0.056612 | 2:42
1581.1633 | -0.00142663 | 162.25 | 0.075303 | 0.056736 | 2:42
1577.4341 | 0.0001795 | 162.5 | 0.0750152 | 0.0567903 | 2:43
1573.705 | 0.00037084 | 162.75 | 0.0754675 | 0.0568862 | 2:43
1569.9758 | -0.00030122 | 163 | 0.075895 | 0.0569204 | 2:43
1566.2466 | -0.0006529 | 163.25 | 0.0755389 | 0.0568873 | 2:43
1562.5175 | 0.00039087 | 163.5 | 0.0755267 | 0.0570736 | 2:44
1558.7883 | 0.00321327 | 163.75 | 0.075469 | 0.0572015 | 2:44
1555.0592 | 0.00173824 | 164 | 0.0751597 | 0.0569437 | 2:44
1551.33 | -0.00067982 | 164.25 | 0.07551 | 0.0570273 | 2:44
1547.6008 | -0.00048247 | 164.5 | 0.0756773 | 0.0567255 | 2:45
1543.8717 | 0.00125927 | 164.75 | 0.0749962 | 0.056895 | 2:45
1540.1425 | 0.00310183 | 165 | 0.0750386 | 0.0571857 | 2:45
1536.4134 | 0.00133917 | 165.25 | 0.0745901 | 0.0566888 | 2:45
1532.6842 | -0.00016972 | 165.5 | 0.0755143 | 0.0571473 | 2:46
1528.9551 | -2.266e-05 | 165.75 | 0.0751239 | 0.0573095 | 2:46
1525.2259 | 0.00139052 | 166 | 0.0749176 | 0.0566881 | 2:46
1521.4967 | 0.00325861 | 166.25 | 0.0748537 | 0.0565739 | 2:46
1517.7676 | 0.00283335 | 166.5 | 0.0753785 | 0.0574968 | 2:47
1514.0384 | 0.0009696 | 166.75 | 0.0753941 | 0.0568082 | 2:47
1510.3093 | 0.00161634 | 167 | 0.075337 | 0.0568776 | 2:47
1506.5801 | 0.00351267 | 167.25 | 0.0752073 | 0.0563166 | 2:47
1502.8509 | 0.00112799 | 167.5 | 0.0750451 | 0.0571209 | 2:48
1499.1218 | 0.00057413 | 167.75 | 0.0748858 | 0.0567105 | 2:48
1495.3926 | 0.00208448 | 168 | 0.0758409 | 0.0566425 | 2:48
1491.6635 | 0.00232618 | 168.25 | 0.0750425 | 0.0567127 | 2:48
1487.9343 | 0.00097517 | 168.5 | 0.0755514 | 0.0563682 | 2:49
1484.2052 | -0.00131376 | 168.75 | 0.0751658 | 0.0567879 | 2:49
1480.476 | -0.00109906 | 169 | 0.0748711 | 0.0566143 | 2:49
1476.7468 | 0.0009178 | 169.25 | 0.0747887 | 0.0569673 | 2:49
1473.0177 | 0.00376136 | 169.5 | 0.0747719 | 0.0570607 | 2:50
1469.2885 | 0.00440388 | 169.75 | 0.075417 | 0.0572348 | 2:50
1465.5594 | 0.00474917 | 170 | 0.0754127 | 0.0569399 | 2:50
1461.8302 | 0.00501339 | 170.25 | 0.0751242 | 0.056695 | 2:50
1458.101 | 0.00643758 | 170.5 | 0.0752059 | 0.0571267 | 2:51
1454.3719 | 0.00570269 | 170.75 | 0.0755183 | 0.0567229 | 2:51
1450.6427 | 0.00453899 | 171 | 0.0747358 | 0.0568968 | 2:51
1446.9136 | 0.00616483 | 171.25 | 0.0751861 | 0.05674 | 2:51
1443.1844 | 0.00588463 | 171.5 | 0.0752797 | 0.0572022 | 2:52
1439.4552 | 0.00726953 | 171.75 | 0.0754809 | 0.0575493 | 2:52
1435.7261 | 0.01058082 | 172 | 0.0754823 | 0.0569933 | 2:52
1431.9969 | 0.01096659 | 172.25 | 0.0752721 | 0.0572919 | 2:52
1428.2678 | 0.00921738 | 172.5 | 0.075082 | 0.0568338 | 2:53
1424.5386 | 0.0068029 | 172.75 | 0.0745029 | 0.0568664 | 2:53
1420.8095 | 0.00612349 | 173 | 0.0748483 | 0.0571434 | 2:53
1417.0803 | 0.00448953 | 173.25 | 0.0747347 | 0.0571278 | 2:53
1413.3511 | 0.00131511 | 173.5 | 0.07491 | 0.0570843 | 2:54
1409.622 | 0.00047487 | 173.75 | 0.0742169 | 0.0574272 | 2:54
1405.8928 | 0.00104668 | 174 | 0.0756804 | 0.0566873 | 2:54
1402.1637 | 0.00194557 | 174.25 | 0.0747105 | 0.0570838 | 2:54
1398.4345 | 0.00254915 | 174.5 | 0.0752704 | 0.0567954 | 2:55
1394.7053 | 0.00375043 | 174.75 | 0.0749698 | 0.0573129 | 2:55
1390.9762 | 0.00409908 | 175 | 0.075114 | 0.0568693 | 2:55
1387.247 | 0.00505278 | 175.25 | 0.0747999 | 0.0567982 | 2:55
1383.5179 | 0.00507085 | 175.5 | 0.0750008 | 0.0574315 | 2:56
1379.7887 | 0.00076797 | 175.75 | 0.0749029 | 0.0569013 | 2:56
1376.0595 | 0.00187283 | 176 | 0.0752515 | 0.0567955 | 2:56
1372.3304 | 0.00700408 | 176.25 | 0.0753816 | 0.0567325 | 2:56
1368.6012 | 0.00910777 | 176.5 | 0.0748302 | 0.0570909 | 2:57
1364.8721 | 0.00964489 | 176.75 | 0.0754229 | 0.0572462 | 2:57
1361.1429 | 0.00784841 | 177 | 0.0747211 | 0.0570608 | 2:57
1357.4138 | 0.00642663 | 177.25 | 0.0758899 | 0.0571165 | 2:57
1353.6846 | 0.00784584 | 177.5 | 0.0747511 | 0.0569306 | 2:58
1349.9554 | 0.00453809 | 177.75 | 0.0750927 | 0.0571128 | 2:58
1346.2263 | -0.00711795 | 178 | 0.0750583 | 0.0572701 | 2:58
1342.4971 | -0.00590722 | 178.25 | 0.075361 | 0.0572094 | 2:58
1338.768 | -0.00130704 | 178.5 | 0.0754247 | 0.0570628 | 2:59
1335.0388 | 0.0008192 | 178.75 | 0.0750758 | 0.057266 | 2:59
1331.3096 | 0.00140189 | 179 | 0.0760984 | 0.0570737 | 2:59
1327.5805 | 0.003261 | 179.25 | 0.0751824 | 0.0568345 | 2:59
1323.8513 | 0.00538199 | 179.5 | 0.0752925 | 0.057493 | 3:00
1320.1222 | 0.00614689 | 179.75 | 0.0756279 | 0.0568131 | 3:00
1316.393 | 0.00548005 | 180 | 0.0746533 | 0.0571122 | 3:00
1312.6639 | 0.00429076 | 180.25 | 0.0758037 | 0.0573837 | 3:00
1308.9347 | 0.00372189 | 180.5 | 0.0757758 | 0.0573145 | 3:01
1305.2055 | 0.00435076 | 180.75 | 0.0760019 | 0.0571413 | 3:01
1301.4764 | 0.00498301 | 181 | 0.0755459 | 0.0569134 | 3:01
1297.7472 | 0.00390964 | 181.25 | 0.075734 | 0.057266 | 3:01
1294.0181 | 0.00158339 | 181.5 | 0.0758 | 0.0574315 | 3:02
1290.2889 | 0.00174789 | 181.75 | 0.0760016 | 0.0575776 | 3:02
1286.5597 | 0.00518679 | 182 | 0.075581 | 0.0570946 | 3:02
1282.8306 | 0.00800771 | 182.25 | 0.0759988 | 0.0573243 | 3:02
1279.1014 | 0.0081587 | 182.5 | 0.0761541 | 0.0577789 | 3:03
1275.3723 | 0.00641025 | 182.75 | 0.075075 | 0.057509 | 3:03
1271.6431 | 0.00501831 | 183 | 0.075505 | 0.0577023 | 3:03
1267.9139 | 0.00303903 | 183.25 | 0.0753662 | 0.0575779 | 3:03
1264.1848 | -6.022e-05 | 183.5 | 0.0754239 | 0.0577443 | 3:04
1260.4556 | 0.00189986 | 183.75 | 0.075366 | 0.0573744 | 3:04
1256.7265 | 0.01255754 | 184 | 0.0762117 | 0.057342 | 3:04
1252.9973 | 0.0271322 | 184.25 | 0.0762224 | 0.0573967 | 3:04
1249.2682 | 0.04868616 | 184.5 | 0.076361 | 0.0576142 | 3:05
1245.539 | 0.07311774 | 184.75 | 0.075745 | 0.0578394 | 3:05
1241.8098 | 0.08424752 | 185 | 0.0757299 | 0.0572648 | 3:05
1238.0807 | 0.07409943 | 185.25 | 0.0760287 | 0.0575638 | 3:05
1234.3515 | 0.0549129 | 185.5 | 0.0752582 | 0.0576857 | 3:06
1230.6224 | 0.04010758 | 185.75 | 0.0755127 | 0.0578277 | 3:06
1226.8932 | 0.03181451 | 186 | 0.0760899 | 0.0576544 | 3:06
1223.164 | 0.02644249 | 186.25 | 0.0758444 | 0.0574648 | 3:06
1219.4349 | 0.02083113 | 186.5 | 0.0756758 | 0.0571218 | 3:07
1215.7057 | 0.01570594 | 186.75 | 0.0753615 | 0.0575976 | 3:07
1211.9766 | 0.01265395 | 187 | 0.0757468 | 0.0577022 | 3:07
1208.2474 | 0.01143614 | 187.25 | 0.0761422 | 0.0576087 | 3:07
1204.5183 | 0.01057198 | 187.5 | 0.075912 | 0.0572607 | 3:08
1200.7891 | 0.00926756 | 187.75 | 0.0759092 | 0.058064 | 3:08
1197.0599 | 0.00825949 | 188 | 0.0753455 | 0.0578606 | 3:08
1193.3308 | 0.00715333 | 188.25 | 0.0757274 | 0.0574531 | 3:08
1189.6016 | 0.00723278 | 188.5 | 0.0761891 | 0.0578918 | 3:09
1185.8725 | 0.00708345 | 188.75 | 0.0757046 | 0.0581577 | 3:09
1182.1433 | 0.00518616 | 189 | 0.0756496 | 0.057732 | 3:09
1178.4141 | 0.00460435 | 189.25 | 0.0756881 | 0.0583544 | 3:09
1174.685 | 0.00629542 | 189.5 | 0.0760151 | 0.0578609 | 3:10
1170.9558 | 0.00817755 | 189.75 | 0.0762472 | 0.0579484 | 3:10
1167.2267 | 0.00876447 | 190 | 0.0754126 | 0.0577735 | 3:10
1163.4975 | 0.00712208 | 190.25 | 0.0759663 | 0.0573538 | 3:10
1159.7683 | 0.00326651 | 190.5 | 0.0764268 | 0.0579592 | 3:11
1156.0392 | 0.00582282 | 190.75 | 0.0762764 | 0.0578833 | 3:11
1152.31 | 0.00893799 | 191 | 0.0759518 | 0.0578514 | 3:11
1148.5809 | 0.00252391 | 191.25 | 0.0763168 | 0.0582689 | 3:11
1144.8517 | -0.00236443 | 191.5 | 0.0760034 | 0.0579532 | 3:12
1141.1226 | -0.00045496 | 191.75 | 0.0757589 | 0.0581355 | 3:12
1137.3934 | -0.00375002 | 192 | 0.0759219 | 0.0577472 | 3:12
1133.6642 | -0.01455305 | 192.25 | 0.0765096 | 0.0579839 | 3:12
1129.9351 | -0.01552993 | 192.5 | 0.0764589 | 0.0583138 | 3:13
1126.2059 | -0.02583983 | 192.75 | 0.0761174 | 0.0581492 | 3:13
1122.4768 | -0.0268408 | 193 | 0.0767818 | 0.0582221 | 3:13
1118.7476 | 0.0026345 | 193.25 | 0.0761612 | 0.0579679 | 3:13
1115.0184 | -0.00646125 | 193.5 | 0.07684 | 0.0590803 | 3:14
1111.2893 | -0.01710783 | 193.75 | 0.0767373 | 0.0585834 | 3:14
1107.5601 | 0.00509802 | 194 | 0.0770372 | 0.0591187 | 3:14
1103.831 | 0.02218961 | 194.25 | 0.0769326 | 0.0584789 | 3:14
1100.1018 | 0.02372955 | 194.5 | 0.0764134 | 0.0588582 | 3:15
1096.3726 | 0.02655933 | 194.75 | 0.0766572 | 0.0584181 | 3:15
1092.6435 | 0.02338359 | 195 | 0.0768891 | 0.0582843 | 3:15
1088.9143 | 0.0172997 | 195.25 | 0.0766043 | 0.0585235 | 3:15
1085.1852 | 0.01313966 | 195.5 | 0.0771728 | 0.0586727 | 3:16
1081.456 | 0.01179751 | 195.75 | 0.076745 | 0.0590652 | 3:16
1077.7269 | 0.00688405 | 196 | 0.0772797 | 0.058668 | 3:16
1073.9977 | 0.00469433 | 196.25 | 0.0772564 | 0.0590304 | 3:16
1070.2685 | 0.00703191 | 196.5 | 0.0773668 | 0.0586926 | 3:17
1066.5394 | 0.00446356 | 196.75 | 0.077048 | 0.058826 | 3:17
1062.8102 | 0.00630163 | 197 | 0.0778206 | 0.0592972 | 3:17
1059.0811 | 0.01077997 | 197.25 | 0.0772407 | 0.0590382 | 3:17
1055.3519 | 0.01776186 | 197.5 | 0.0773754 | 0.0592203 | 3:18
1051.6227 | 0.02634908 | 197.75 | 0.0773243 | 0.0588357 | 3:18
1047.8936 | 0.03078066 | 198 | 0.0774409 | 0.0589222 | 3:18
1044.1644 | 0.02561042 | 198.25 | 0.0775471 | 0.0591049 | 3:18
1040.4353 | 0.01636806 | 198.5 | 0.0776716 | 0.0585455 | 3:19
1036.7061 | 0.01205676 | 198.75 | 0.0779229 | 0.0589234 | 3:19
1032.977 | 0.01026666 | 199 | 0.0778891 | 0.0588197 | 3:19
1029.2478 | 0.01119486 | 199.25 | 0.0777638 | 0.0586215 | 3:19
1025.5186 | 0.01234367 | 199.5 | 0.0776643 | 0.0587974 | 3:20
1021.7895 | 0.01183994 | 199.75 | 0.0775308 | 0.0593965 | 3:20
1018.0603 | 0.00924721 | 200 | 0.0780978 | 0.0589753 | 3:20
1014.3312 | 0.00724144 | 200.25 | 0.0777409 | 0.059216 | 3:20
1010.602 | 0.00715182 | 200.5 | 0.0776149 | 0.059469 | 3:21
1006.8728 | 0.01062701 | 200.75 | 0.0777181 | 0.058966 | 3:21
1003.1437 | 0.01667373 | 201 | 0.0774384 | 0.0591756 | 3:21
999.4145 | 0.02352251 | 201.25 | 0.0768674 | 0.0587138 | 3:21
995.6854 | 0.02643202 | 201.5 | 0.0767331 | 0.0581586 | 3:22
991.9562 | 0.02270694 | 201.75 | 0.0767389 | 0.0581165 | 3:22
988.227 | 0.01810103 | 202 | 0.0762222 | 0.0574507 | 3:22
984.4979 | 0.01580068 | 202.25 | 0.0751643 | 0.0574274 | 3:22
980.7687 | 0.0138166 | 202.5 | 0.074605 | 0.0563504 | 3:23
977.0396 | 0.01064435 | 202.75 | 0.0738081 | 0.0558947 | 3:23
973.3104 | 0.00887773 | 203 | 0.0723616 | 0.0548358 | 3:23
969.5813 | 0.00547523 | 203.25 | 0.0721462 | 0.054121 | 3:23
965.8521 | 0.00217106 | 203.5 | 0.0692236 | 0.0523724 | 3:24
962.1229 | 0.00243157 | 203.75 | 0.0673898 | 0.0496187 | 3:24
958.3938 | 0.00132416 | 204 | 0.0649166 | 0.0475531 | 3:24
954.6646 | -0.0004933 | 204.25 | 0.0637179 | 0.0470108 | 3:24
950.9355 | 0.00060382 | 204.5 | 0.0633381 | 0.0473045 | 3:25
947.2063 | 0.00206643 | 204.75 | 0.0609209 | 0.0465618 | 3:25
943.4771 | 0.00379663 | 205 | 0.0598394 | 0.0451474 | 3:25
939.748 | 0.00337057 | 205.25 | 0.0579835 | 0.0442368 | 3:25
936.0188 | 0.00354816 | 205.5 | 0.0553991 | 0.0421286 | 3:26
932.2897 | 0.00819924 | 205.75 | 0.052718 | 0.040465 | 3:26
928.5605 | 0.00589705 | 206 | 0.0505535 | 0.0384681 | 3:26
924.8314 | 0.00042126 | 206.25 | 0.0490496 | 0.037389 | 3:26
921.1022 | 1.087e-05 | 206.5 | 0.0463263 | 0.0354359 | 3:27
917.373 | 0.00204764 | 206.75 | 0.0434134 | 0.0330763 | 3:27
913.6439 | 0.00296306 | 207 | 0.0421085 | 0.0320063 | 3:27
909.9147 | 0.00386563 | 207.25 | 0.0399016 | 0.0294105 | 3:27
906.1856 | 0.00546052 | 207.5 | 0.0357389 | 0.0273537 | 3:28
902.4564 | 0.00719358 | 207.75 | 0.0333116 | 0.0247542 | 3:28
898.7272 | -2.621e-05 | 208 | 0.0292996 | 0.0215651 | 3:28
894.9981 | -0.00158718 | 208.25 | 0.0288631 | 0.0214542 | 3:28
891.2689 | 0.00435588 | 208.5 | 0.0250785 | 0.0178668 | 3:29
887.5398 | 0.0077417 | 208.75 | 0.0238598 | 0.0161757 | 3:29
883.8106 | 0.0043096 | 209 | 0.0224537 | 0.0156055 | 3:29
880.0814 | -0.00504052 | 209.25 | 0.0208267 | 0.0145354 | 3:29
876.3523 | -0.00542379 | 209.5 | 0.0176773 | 0.0118484 | 3:30
872.6231 | 0.00150719 | 209.75 | 0.0151173 | 0.0101288 | 3:30
868.894 | 0.00500794 | 210 | 0.0149235 | 0.00968238 | 3:30
865.1648 | 0.0086136 | 210.25 | 0.0115726 | 0.00664746 | 3:30
861.4357 | 0.0090025 | 210.5 | 0.0106144 | 0.00609665 | 3:31
857.7065 | 0.00568251 | 210.75 | 0.00923758 | 0.00508768 | 3:31
853.9773 | 0.0035829 | 211 | 0.00839415 | 0.00407196 | 3:31
850.2482 | 0.00721574 | 211.25 | 0.00705382 | 0.00312283 | 3:31
846.519 | 0.00714089 | 211.5 | 0.00659472 | 0.0025442 | 3:32
842.7899 | 0.0120932 | 211.75 | 0.00533493 | 0.00152897 | 3:32
839.0607 | 0.0159816 | 212 | 0.00526517 | 0.000923885 | 3:32
835.3315 | 0.01381847 | 212.25 | 0.00361085 | 0.000509809 | 3:32
831.6024 | 0.01400022 | 212.5 | 0.00434149 | 0.000228132 | 3:33
827.8732 | 0.01242741 | 212.75 | 0.00302805 | -0.000556837 | 3:33
824.1441 | 0.00631172 | 213 | 0.00250511 | -0.000993729 | 3:33
820.4149 | 0.00263444 | 213.25 | 0.00215224 | -0.000865668 | 3:33
816.6857 | -0.00317127 | 213.5 | 0.00162854 | -0.000964789 | 3:34
812.9566 | -0.00198602 | 213.75 | 0.00173598 | -0.0011953 | 3:34
809.2274 | 0.00258314 | 214 | 0.00124058 | -0.00152132 | 3:34
805.4983 | 0.00298901 | 214.25 | 0.000927175 | -0.00215368 | 3:34
801.7691 | 0.00712246 | 214.5 | 9.6481e-05 | -0.00290628 | 3:35
798.04 | 0.01174225 | 214.75 | -0.000763049 | -0.00283588 | 3:35
794.3108 | 0.00694572 | 215 | -0.00139963 | -0.00316083 | 3:35
790.5816 | 0.0057483 | 215.25 | -0.000794155 | -0.00259681 | 3:35
786.8525 | 0.00544646 | 215.5 | -0.000791237 | -0.00277007 | 3:36
783.1233 | 0.0090817 | 215.75 | -0.00209103 | -0.00294289 | 3:36
779.3942 | 0.00549689 | 216 | -0.00164394 | -0.00283994 | 3:36
775.665 | -0.00560075 | 216.25 | -0.00107832 | -0.00271648 | 3:36
771.9358 | -0.00368585 | 216.5 | -0.0010429 | -0.00262677 | 3:37
768.2067 | 0.00349403 | 216.75 | -0.00130684 | -0.00262211 | 3:37
764.4775 | 0.00127269 | 217 | -0.00269021 | -0.00290963 | 3:37
760.7484 | -6.044e-05 | 217.25 | -0.00141875 | -0.0025053 | 3:37
757.0192 | -0.00435181 | 217.5 | -0.00177377 | -0.00219301 | 3:38
753.2901 | -0.00993137 | 217.75 | -0.00156478 | -0.00252228 | 3:38
749.5609 | -0.01093494 | 218 | -0.00122817 | -0.00243935 | 3:38
745.8317 | -0.01050712 | 218.25 | -0.00104498 | -0.00233317 | 3:38
742.1026 | -0.01256021 | 218.5 | -0.00145438 | -0.00269166 | 3:39
738.3734 | -0.01604885 | 218.75 | -0.00107057 | -0.00284662 | 3:39
734.6443 | 0.00121637 | 219 | -0.000915033 | -0.00196364 | 3:39
730.9151 | -0.0003927 | 219.25 | -0.00126117 | -0.00241669 | 3:39
727.1859 | -0.01457269 | 219.5 | -0.00156145 | -0.00232282 | 3:40
723.4568 | -0.01160864 | 219.75 | -0.00122783 | -0.00237617 | 3:40
719.7276 | -0.01644511 | 220 | -0.00130955 | -0.00197585 | 3:40
715.9985 | -0.01758288 | 220.25 | -0.00102624 | -0.00206604 | 3:40
712.2693 | -0.01556132 | 220.5 | -0.00171693 | -0.00246806 | 3:41
708.5401 | -0.0193612 | 220.75 | -0.00152546 | -0.00200155 | 3:41
704.811 | -0.02119287 | 221 | -0.000779626 | -0.00191311 | 3:41
701.0818 | -0.01631565 | 221.25 | -0.000520608 | -0.00166692 | 3:41
697.3527 | -0.01134057 | 221.5 | -0.000871936 | -0.00196701 | 3:42
693.6235 | -0.0099018 | 221.75 | -0.00105993 | -0.00244466 | 3:42
689.8944 | -0.00659641 | 222 | -0.000723792 | -0.00221065 | 3:42
686.1652 | -0.00115184 | 222.25 | -0.00107942 | -0.00244347 | 3:42
682.436 | -0.00433507 | 222.5 | -0.000808563 | -0.002459 | 3:43
678.7069 | -0.00029547 | 222.75 | -0.000745573 | -0.00189353 | 3:43
674.9777 | 0.0011979 | 223 | -0.00103645 | -0.00244105 | 3:43
671.2486 | -0.00914016 | 223.25 | -0.00114322 | -0.00235263 | 3:43
667.5194 | -0.01260226 | 223.5 | -0.000937601 | -0.0024679 | 3:44
663.7902 | -0.01228583 | 223.75 | -0.00121796 | -0.00192879 | 3:44
660.0611 | -0.01504946 | 224 | -0.0008767 | -0.00194151 | 3:44
656.3319 | -0.01293857 | 224.25 | -0.000807409 | -0.00202202 | 3:44
652.6028 | -0.00031457 | 224.5 | -0.00171598 | -0.00177749 | 3:45
648.8736 | 0.00798701 | 224.75 | -0.000930364 | -0.00234072 | 3:45
|  | 225 | -0.000670229 | -0.002017 | 3:45
|  | 225.25 | -0.00077703 | -0.00224321 | 3:45
|  | 225.5 | -0.00129139 | -0.00175067 | 3:46
|  | 225.75 | -0.000867697 | -0.00158372 | 3:46
|  | 226 | -0.000852948 | -0.00171711 | 3:46
|  | 226.25 | -0.000725539 | -0.00207017 | 3:46
|  | 226.5 | -0.00112728 | -0.00204446 | 3:47
|  | 226.75 | -0.000764426 | -0.00224598 | 3:47
|  | 227 | -0.000829129 | -0.00194272 | 3:47
|  | 227.25 | -0.000963781 | -0.00182928 | 3:47
|  | 227.5 | -0.000928544 | -0.00192983 | 3:48
|  | 227.75 | -0.00106843 | -0.00173667 | 3:48
|  | 228 | -0.000675352 | -0.00200587 | 3:48
|  | 228.25 | -0.000651283 | -0.00157436 | 3:48
|  | 228.5 | -0.000889931 | -0.00179977 | 3:49
|  | 228.75 | -0.00058994 | -0.00176957 | 3:49
|  | 229 | -0.000688152 | -0.00182269 | 3:49
|  | 229.25 | -0.000512428 | -0.00179641 | 3:49
|  | 229.5 | -0.000298775 | -0.00169774 | 3:50
|  | 229.75 | -0.000896769 | -0.0013492 | 3:50
|  | 230 | -0.000606082 | -0.00204666 | 3:50
|  | 230.25 | -0.000756924 | -0.00170385 | 3:50
|  | 230.5 | -0.00071022 | -0.00161291 | 3:51
|  | 230.75 | -0.000899914 | -0.0016786 | 3:51
|  | 231 | -0.000780638 | -0.00161739 | 3:51
|  | 231.25 | -9.84429e-05 | -0.00167171 | 3:51
|  | 231.5 | -0.00035615 | -0.00194399 | 3:52
|  | 231.75 | -0.000135853 | -0.00132025 | 3:52
|  | 232 | 0.000290158 | -0.00175075 | 3:52
|  | 232.25 | 0.000209518 | -0.00121899 | 3:52
|  | 232.5 | 0.000147581 | -0.00135898 | 3:53
|  | 232.75 | 5.6607e-05 | -0.00137642 | 3:53
|  | 233 | 0.00014675 | -0.00131695 | 3:53