## Weighing
Duration | Vessel # | Date of cleaning | Temperature (ºC) | Contents | Mass of liner, cap and lid (g) | Mass of sample (g) | Total mass of vessel with sample (g) | Mass of sealed vessel with leachant (g) | Calculated mass of leachant (g) | Total mass of vessel after heating (g) | Mass loss (g) | Mass loss (%) | Calculated mass of leachant (g)
4 Week samples | 70-01 | 2016-12-15 | 70 | MW25 | 135.87 | 0.3973 | 136.26 | 140.24 | 3.98 | 140.24 | 0 | 0 | 3.98
| 70-02 | 2016-12-15 | 70 | MW25 | 135.26 | 0.3987 | 135.65 | 139.64 | 3.99 | 139.63 | 0.01 | 0.2506266 | 3.98
| 70-03 | 2016-12-15 | 70 | MW25 | 134.61 | 0.3975 | 135.01 | 139.01 | 4 | 139 | 0.01 | 0.25 | 3.99
| 70-04 | 2016-12-15 | 70 | Blank | 133.3 | Blank | 133.3 | 137.3 | 4 | 137.27 | 0.03 | 0.75 | 3.97
| 70-05 | 2016-12-15 | 70 | Blank | 135.53 | Blank | 135.53 | 139.54 | 4.01 | 139.21 | 0.33 | 8.229426 | 3.68 | Excessive mass loss
| 80-01 | 2016-12-15 | 80 | MW25 | 133.85 | 0.3969 | 134.25 | 138.26 | 4.01 | 138.25 | 0.01 | 0.2493766 | 4
| 80-02 | 2016-12-15 | 80 | MW25 | 135.37 | 0.3986 | 135.77 | 139.76 | 3.99 | 139.76 | 0 | 0 | 3.99
| 80-03 | 2016-12-15 | 80 | MW25 | 133.54 | 0.3981 | 133.94 | 137.93 | 3.99 | 137.91 | 0.02 | 0.5012531 | 3.97
| 80-04 | 2016-12-15 | 80 | Blank | 136.43 | Blank | 136.43 | 140.42 | 3.99 | 140.38 | 0.04 | 1.002506 | 3.95
| 80-05 | 2016-12-15 | 80 | Blank | 136.46 | Blank | 136.46 | 140.46 | 4 | 140.45 | 0.01 | 0.25 | 3.99
1 Day Samples | 70-06 | 2016-12-22 | 70 | MW25 | 135.18 | 0.397 | 135.57 | 139.55 | 3.98 | 139.51 | 0.04 | 1.005025 | 3.94
| 70-07 | 2016-12-22 | 70 | MW25 | 135.4 | 0.3982 | 135.8 | 139.8 | 4 | 139.79 | 0.01 | 0.25 | 3.99
| 70-08 | 2016-12-22 | 70 | MW25 | 141.54 | 0.3957 | 141.93 | 145.93 | 4 | 145.92 | 0.01 | 0.25 | 3.99
| 70-09 | 2016-12-22 | 70 | Blank | 135.72 | Blank | 135.72 | 139.7 | 3.98 | 139.69 | 0.01 | 0.2512563 | 3.97 | Wouldn't open
| 70-10 | 2016-12-22 | 70 | Blank | 136.2 | Blank | 136.2 | 140.2 | 4 | 140.2 | 0 | 0 | 4
| 80-06 | 2016-12-22 | 80 | MW25 | 137.63 | 0.3947 | 138.02 | 142.01 | 3.99 | 142 | 0.01 | 0.2506266 | 3.98
| 80-07 | 2016-12-22 | 80 | MW25 | 136.17 | 0.3992 | 136.57 | 140.55 | 3.98 | 140.54 | 0.01 | 0.2512563 | 3.97
| 80-08 | 2016-12-22 | 80 | MW25 | 134.74 | 0.398 | 135.14 | 139.12 | 3.98 | 139.12 | 0 | 0 | 3.98
| 80-09 | 2016-12-22 | 80 | Blank | 136.07 | Blank | 136.07 | 140.05 | 3.98 | 140.05 | 0 | 0 | 3.98 | Wouldn't open
| 80-10 | 2016-12-22 | 80 | Blank | 136.55 | Blank | 136.55 | 140.54 | 3.99 | 140.53 | 0.01 | 0.2506266 | 3.98
6 Hour Samples | 70-11 | 2016-12-22 | 70 | MW25 | 142.05 | 0.397 | 142.44 | 146.44 | 4 | 146.44 | 0 | 0 | 4
| 70-12 | 2016-12-22 | 70 | MW25 | 134.83 | 0.3978 | 135.22 | 139.21 | 3.99 | 139.22 | -0.01 | -0.2506266 | 4
| 70-13 | 2016-12-22 | 70 | MW25 | 135.15 | 0.3962 | 135.55 | 139.55 | 4 | 139.55 | 0 | 0 | 4
| 70-14 | 2016-12-22 | 70 | Blank | 135.33 | Blank | 135.33 | 139.33 | 4 | 139.28 | 0.05 | 1.25 | 3.95
| 70-15 | 2016-12-22 | 70 | Blank | 134.74 | Blank | 134.74 | 138.72 | 3.98 | 138.7 | 0.02 | 0.5025126 | 3.96
| 80-11 | 2016-12-22 | 80 | MW25 | 135.82 | 0.398 | 136.22 | 140.22 | 4 | 140.21 | 0.01 | 0.25 | 3.99
| 80-12 | 2016-12-22 | 80 | MW25 | 135.72 | 0.3979 | 136.11 | 140.1 | 3.99 | 140.1 | 0 | 0 | 3.99
| 80-13 | 2016-12-22 | 80 | MW25 | 136.13 | 0.3992 | 136.53 | 140.53 | 4 | 140.52 | 0.01 | 0.25 | 3.99
| 80-14 | 2016-12-22 | 80 | Blank | 135.64 | Blank | 135.64 | 139.64 | 4 | 139.63 | 0.01 | 0.25 | 3.99
| 80-15 | 2016-12-22 | 80 | Blank | 136.5 | Blank | 136.5 | 140.51 | 4.01 | 140.5 | 0.01 | 0.2493766 | 4
2 Week samples | 70-16 | 2016-12-15 | 70 | MW25 | 136.84 | 0.3982 | 137.23 | 141.22 | 3.99 | 141.21 | 0.01 | 0.2506266 | 3.98
| 70-17 | 2016-12-15 | 70 | MW25 | 133.64 | 0.3981 | 134.04 | 138.03 | 3.99 | 138.02 | 0.01 | 0.2506266 | 3.98
| 70-18 | 2016-12-15 | 70 | MW25 | 143.61 | 0.3991 | 144.01 | 148.01 | 4 | 148 | 0.01 | 0.25 | 3.99
| 70-19 | 2016-12-15 | 70 | Blank | 135.73 | Blank | 135.73 | 139.74 | 4.01 | 139.73 | 0.01 | 0.2493766 | 4
| 70-20 | 2016-12-15 | 70 | Blank | 134.34 | Blank | 134.34 | 138.34 | 4 | 138.34 | 0 | 0 | 4
| 80-16 | 2016-12-15 | 80 | MW25 | 136.45 | 0.3964 | 136.84 | 140.84 | 4 | 140.84 | 0 | 0 | 4
| 80-17 | 2016-12-15 | 80 | MW25 | 135.81 | 0.3926 | 136.2 | 140.18 | 3.98 | 140.18 | 0 | 0 | 3.98
| 80-18 | 2016-12-15 | 80 | MW25 | 136.59 | 0.3974 | 136.99 | 140.99 | 4 | 140.95 | 0.04 | 1 | 3.96
| 80-19 | 2016-12-15 | 80 | Blank | 132.54 | Blank | 132.54 | 136.53 | 3.99 | 136.52 | 0.01 | 0.2506266 | 3.98
| 80-20 | 2016-12-15 | 80 | Blank | 142.62 | Blank | 142.62 | 146.6 | 3.98 | 146.6 | 0 | 0 | 3.98
1 Week samples | 70-21 | 2016-12-22 | 70 | MW25 | 134.34 | 0.3938 | 134.73 | 138.73 | 4 | 138.73 | 0 | 0 | 4
| 70-22 | 2016-12-22 | 70 | MW25 | 133.9 | 0.3989 | 134.3 | 138.3 | 4 | 138.3 | 0 | 0 | 4
| 70-23 | 2016-12-22 | 70 | MW25 | 134.7 | 0.3997 | 135.09 | 139.09 | 4 | 139.08 | 0.01 | 0.25 | 3.99
| 70-24 | 2016-12-22 | 70 | Blank | 135.42 | Blank | 135.42 | 139.4 | 3.98 | 139.4 | 0 | 0 | 3.98
| 70-25 | 2016-12-22 | 70 | Blank | 137.36 | Blank | 137.36 | 141.36 | 4 | 140.354 | 1.006 | 25.15 | 2.994 | Excessive mass loss
| 80-21 | 2016-12-22 | 80 | MW25 | 135.17 | 0.397 | 135.56 | 139.54 | 3.98 | 139.54 | 0 | 0 | 3.98
| 80-22 | 2016-12-22 | 80 | MW25 | 136.21 | 0.3971 | 136.6 | 140.58 | 3.98 | 140.25 | 0.33 | 8.291457 | 3.65 | Excessive mass loss
| 80-23 | 2016-12-22 | 80 | MW25 | 136.45 | 0.3981 | 136.84 | 140.84 | 4 | 140.83 | 0.01 | 0.25 | 3.99
| 80-24 | 2016-12-22 | 80 | Blank | 134.29 | Blank | 134.29 | 138.27 | 3.98 | 138.26 | 0.01 | 0.2512563 | 3.97
| 80-25 | 2016-12-22 | 80 | Blank | 134.04 | Blank | 134.04 | 138.03 | 3.99 | 138.01 | 0.02 | 0.5012531 | 3.97

## SV Ratios
Duration | Vessel # | Contents batch number | Weight of sample (g) | Calculated weight of leachant (g) | V/m | Density | SV ratio (m-1)
4 Week samples | 70-01 | MW25 | 0.3973 | 3.98 | 10.01762 | 2.65 | 2009.039
| 70-02 | MW25 | 0.3987 | 3.99 | 10.00752 | 2.65 | 2011.065
| 70-03 | MW25 | 0.3975 | 4 | 10.06289 | 2.65 | 2000
| 70-04 | Blank | Blank | 4 | Blank | Blank | Blank
| 70-05 | Blank | Blank | 4.01 | Blank | Blank | Blank
| 80-01 | MW25 | 0.3969 | 4.01 | 10.1033 | 2.65 | 1992.001
| 80-02 | MW25 | 0.3986 | 3.99 | 10.01004 | 2.65 | 2010.561
| 80-03 | MW25 | 0.3981 | 3.99 | 10.02261 | 2.65 | 2008.039
| 80-04 | Blank | Blank | 3.99 | Blank | Blank | Blank
| 80-05 | Blank | Blank | 4 | Blank | Blank | Blank
1 Day Samples | 70-06 | MW25 | 0.397 | 3.98 | 10.02519 | 2.65 | 2007.522
| 70-07 | MW25 | 0.3982 | 4 | 10.0452 | 2.65 | 2003.522
| 70-08 | MW25 | 0.3957 | 4 | 10.10867 | 2.65 | 1990.943
| 70-09 | Blank | Blank | 3.98 | Blank | Blank | Blank
| 70-10 | Blank | Blank | 4 | Blank | Blank | Blank
| 80-06 | MW25 | 0.3947 | 3.99 | 10.10894 | 2.65 | 1990.889
| 80-07 | MW25 | 0.3992 | 3.98 | 9.96994 | 2.65 | 2018.647
| 80-08 | MW25 | 0.398 | 3.98 | 10 | 2.65 | 2012.579
| 80-09 | Blank | Blank | 3.98 | Blank | Blank | Blank
| 80-10 | Blank | Blank | 3.99 | Blank | Blank | Blank
6 Hour Samples | 70-11 | MW25 | 0.397 | 4 | 10.07557 | 2.65 | 1997.484
| 70-12 | MW25 | 0.3978 | 3.99 | 10.03017 | 2.65 | 2006.526
| 70-13 | MW25 | 0.3962 | 4 | 10.09591 | 2.65 | 1993.459
| 70-14 | Blank | Blank | 4 | Blank | Blank | Blank
| 70-15 | Blank | Blank | 3.98 | Blank | Blank | Blank
| 80-11 | MW25 | 0.398 | 4 | 10.05025 | 2.65 | 2002.516
| 80-12 | MW25 | 0.3979 | 3.99 | 10.02765 | 2.65 | 2007.03
| 80-13 | MW25 | 0.3992 | 4 | 10.02004 | 2.65 | 2008.553
| 80-14 | Blank | Blank | 4 | Blank | Blank | Blank
| 80-15 | Blank | Blank | 4.01 | Blank | Blank | Blank
2 Week samples | 70-16 | MW25 | 0.3982 | 3.99 | 10.02009 | 2.65 | 2008.543
| 70-17 | MW25 | 0.3981 | 3.99 | 10.02261 | 2.65 | 2008.039
| 70-18 | MW25 | 0.3991 | 4 | 10.02255 | 2.65 | 2008.05
| 70-19 | Blank | Blank | 4.01 | Blank | Blank | Blank
| 70-20 | Blank | Blank | 4 | Blank | Blank | Blank
| 80-16 | MW25 | 0.3964 | 4 | 10.09082 | 2.65 | 1994.465
| 80-17 | MW25 | 0.3926 | 3.98 | 10.13754 | 2.65 | 1985.272
| 80-18 | MW25 | 0.3974 | 4 | 10.06543 | 2.65 | 1999.497
| 80-19 | Blank | Blank | 3.99 | Blank | Blank | Blank
| 80-20 | Blank | Blank | 3.98 | Blank | Blank | Blank
1 Week samples | 70-21 | MW25 | 0.3938 | 4 | 10.15744 | 2.65 | 1981.384
| 70-22 | MW25 | 0.3989 | 4 | 10.02758 | 2.65 | 2007.044
| 70-23 | MW25 | 0.3997 | 4 | 10.00751 | 2.65 | 2011.069
| 70-24 | Blank | Blank | 3.98 | Blank | Blank | Blank
| 70-25 | Blank | Blank | 4 | Blank | Blank | Blank
| 80-21 | MW25 | 0.397 | 3.98 | 10.02519 | 2.65 | 2007.522
| 80-22 | MW25 | 0.3971 | 3.98 | 10.02266 | 2.65 | 2008.028
| 80-23 | MW25 | 0.3981 | 4 | 10.04773 | 2.65 | 2003.019
| 80-24 | Blank | Blank | 3.98 | Blank | Blank | Blank
| 80-25 | Blank | Blank | 3.99 | Blank | Blank | Blank

## Times
Sample duration | Sample temperature (°C) | Leaching start date & time | Date & time of tightness check | Leaching end date & time
4 Weeks | 70 | 16/12/2016 12:55 | 16/12/2016 17:10 | 13/01/2017 12:00
4 Weeks | 80 | 16/12/2016 13:10 | 16/12/2016 17:10 | 13/01/2017 14:05
1 Day | 70 | 11/01/2017 18:00 | 12/01/2017 09:00 | 12/01/2017 18:00
1 Day | 80 | 11/01/2017 19:00 | 12/01/2017 09:00 | 12/01/2017 19:00
6 Hours | 70 | 12/01/2017 12:00 | 12/01/2017 14:00 | 12/01/2017 18:00
6 Hours | 80 | 12/01/2017 13:00 | 12/01/2017 15:00 | 12/01/2017 19:00
2 Weeks | 70 | 30/12/2016 16:10 | 30/12/2016 18:10 | 13/01/2017 12:00
2 Weeks | 80 | 30/12/2016 16:20 | 30/12/2016 18:20 | 13/01/2017 14:05
1 Week | 70 | 06/01/2017 11:30 | 06/01/2017 16:00 | 13/01/2017 12:00
1 Week | 80 | 06/01/2017 11:35 | 06/01/2017 16:00 | 13/01/2017 14:05

## Instrument Calibration
pH calibration
Leaching duration | Buffers used | Calibration date
4 Weeks | 4.01 buffer | 2016-12-16
7.00 buffer
1 Day | 4.01 buffer | 2017-01-11
7.00 buffer
6 Hours | 4.01 buffer | 2017-01-12
7.00 buffer
2 Weeks | 4.01 buffer | 2016-12-30
7.00 buffer
1 Week | 4.01 buffer | 2017-01-06
7.00 buffer
1 Day and 6 hour end | 10.00 buffer | 2017-01-12
7.00 buffer
4, 2 and 1 Week end | 10.00 buffer | 2017-01-13
7.00 buffer
Pipette calibration
Pipette | Duration: | 4 Weeks | Calibration time: | 2016-12-16 | Pipette number: | 5.0 ml
Measurement number | 5ml weight (g) | Measurement temperature (°C) | 2.5ml weight (g) | Measurement temperature (°C) | 0.5ml weight (g) | Measurement temperature (°C) | 0.9984
1 | 5.0317 | 19 | 2.4973 | 19.1 | 0.511 | 19.1 | 0.9984
2 | 4.9838 | 19.1 | 2.4953 | 19.1 | 0.5065 | 19.1
3 | 4.9816 | 19.1 | 2.4976 | 19.1 | 0.4996 | 19.1
4 | 4.9815 | 19.1 | 2.5156 | 19.1 | 0.513 | 19.1
5 | 4.991 | 19.1 | 2.493 | 19.1 | 0.4987 | 19.1
Average | 4.99392 | 19.08 | 2.49976 | 19.1 | 0.50576 | 19.1
Accuracy | 100.0385 |  | 100.1506 |  | 101.3141
Standard deviation | 0.0214727 |  | 0.009044501 |  | 0.006484828
Imprecision | 0.4299769 |  | 0.3618148 |  | 1.282195
Pipette | Duration: | 1 Day | Calibration time: | 2017-01-11 | Pipette number: | 5.0 ml
Measurement number | 5ml weight (g) | Measurement temperature (°C) | 2.5ml weight (g) | Measurement temperature (°C) | 0.5ml weight (g) | Measurement temperature (°C) | 0.9982
1 | 4.9894 | 19.8 | 2.5431 | 19.8 | 0.5049 | 19.9 | 0.9982
2 | 4.9897 | 19.8 | 2.4969 | 19.8 | 0.5123 | 19.9
3 | 4.985 | 19.8 | 2.478 | 19.9 | 0.5061 | 19.9
4 | 5.0068 | 19.8 | 2.4816 | 19.9 | 0.5033 | 19.9
5 | 4.9986 | 19.8 | 2.4868 | 19.9 | 0.511 | 19.9
Average | 4.9939 | 19.8 | 2.49728 | 19.86 | 0.50752 | 19.9
Accuracy | 100.0581 |  | 100.0713 |  | 101.687
Standard deviation | 0.008740709 |  | 0.0265849 |  | 0.003925812
Imprecision | 0.1750277 |  | 1.064554 |  | 0.7735285
Pipette | Duration: | 6 Hour & 1 Day End | Calibration time: | 2017-01-12 | Pipette number: | 5.0 ml
Measurement number | 5ml weight (g) | Measurement temperature (°C) | 2.5ml weight (g) | Measurement temperature (°C) | 0.5ml weight (g) | Measurement temperature (°C) | 0.9982
1 | 4.9854 | 19.9 | 2.4804 | 19.9 | 0.498 | 19.9 | 0.9982
2 | 4.9897 | 19.9 | 2.4899 | 19.9 | 0.5082 | 19.9
3 | 4.9924 | 19.9 | 2.4957 | 19.9 | 0.5017 | 19.9
4 | 4.9869 | 19.9 | 2.489 | 19.9 | 0.5016 | 19.9
5 | 4.9809 | 19.9 | 2.4953 | 19.9 | 0.5083 | 19.9
Average | 4.98706 | 19.9 | 2.49006 | 19.9 | 0.50356 | 19.9
Accuracy | 99.92106 |  | 99.78201 |  | 100.8936
Standard deviation | 0.004364974 |  | 0.006199435 |  | 0.004533542
Imprecision | 0.087526 |  | 0.2489673 |  | 0.9002982
Pipette | Duration: | 6 Hour & 1 Day End | Calibration time: | 2017-01-12 | Pipette number: | 0.1 ml
Measurement number | 0.1ml weight (g) | Measurement temperature (°C) | 0.05ml weight (g) | Measurement temperature (°C) | 0.01ml weight (g) | Measurement temperature (°C) | 0.9982
1 | 0.1058 | 20 | 0.0501 | 20 | 0.0103 | 20 | 0.9982
2 | 0.1016 | 20 | 0.0554 | 20 | 0.0102 | 20
3 | 0.099 | 20 | 0.0584 | 20 | 0.0099 | 20
4 | 0.0992 | 20 | 0.0468 | 20 | 0.0101 | 20
5 | 0.1114 | 20 | 0.0521 | 20 | 0.0099 | 20
Average | 0.1034 | 20 | 0.05256 | 20 | 0.01008 | 20
Accuracy | 2.071729 |  | 2.106191 |  | 2.019635
Standard deviation | 0.005244044 |  | 0.004516968 |  | 0.0001788854
Imprecision | 5.07161 |  | 8.593927 |  | 1.774657
Pipette | Duration: | 2 Weeks | Calibration time: | 2016-12-30 | Pipette number: | 5.0 ml
Measurement number | 5ml weight (g) | Measurement temperature (°C) | 2.5ml weight (g) | Measurement temperature (°C) | 0.5ml weight (g) | Measurement temperature (°C) | 0.9983
1 | 5.005 | 19.4 | 2.4947 | 19.4 | 0.4897 | 19.4 | 0.9983
2 | 4.9868 | 19.4 | 2.5108 | 19.4 | 0.5112 | 19.4
3 | 4.9916 | 19.4 | 2.4969 | 19.4 | 0.5111 | 19.4
4 | 4.9899 | 19.4 | 2.4959 | 19.4 | 0.5082 | 19.4
5 | 4.9833 | 19.4 | 2.4905 | 19.4 | 0.505 | 19.4
Average | 4.99132 | 19.4 | 2.49776 | 19.4 | 0.50504 | 19.4
Accuracy | 99.99639 |  | 100.0805 |  | 101.18
Standard deviation | 0.008276291 |  | 0.007686221 |  | 0.008943881
Imprecision | 0.1658137 |  | 0.3077246 |  | 1.770925
Pipette | Duration: | 1 Week | Calibration time: | 2017-01-06 | Pipette number: | 5.0 ml
Measurement number | 5ml weight (g) | Measurement temperature (°C) | 2.5ml weight (g) | Measurement temperature (°C) | 0.5ml weight (g) | Measurement temperature (°C) | 0.9989
1 | 4.9975 | 16.4 | 2.4808 | 16.5 | 0.5088 | 16.5 | 0.9989
2 | 4.9705 | 16.4 | 2.4651 | 16.5 | 0.4978 | 16.5
3 | 5.0749 | 16.5 | 2.4685 | 16.5 | 0.5028 | 16.5
4 | 4.9738 | 16.5 | 2.4691 | 16.5 | 0.5006 | 16.6
5 | 5.0643 | 16.5 | 2.4678 | 16.5 | 0.5166 | 16.6
Average | 5.0162 | 16.46 | 2.47026 | 16.5 | 0.50532 | 16.54
Accuracy | 100.4345 |  | 98.91921 |  | 101.1753
Standard deviation | 0.0499881 |  | 0.006087118 |  | 0.007492129
Imprecision | 0.9965332 |  | 0.2464161 |  | 1.48265
Pipette | Duration: | 4, 2, 1 Week end | Calibration time: | 2017-01-13 | Pipette number: | 5.0 ml
Measurement number | 5ml weight (g) | Measurement temperature (°C) | 2.5ml weight (g) | Measurement temperature (°C) | 0.5ml weight (g) | Measurement temperature (°C) | 0.9982
1 | 4.9838 | 20.2 | 2.4818 | 20.2 | 0.4976 | 20.2 | 0.9982
2 | 4.9773 | 20.2 | 2.4825 | 20.2 | 0.4989 | 20.2
3 | 4.9788 | 20.2 | 2.4876 | 20.2 | 0.4944 | 20.2
4 | 4.9766 | 20.2 | 2.4743 | 20.2 | 0.4975 | 20.2
5 | 4.9781 | 20.2 | 2.4858 | 20.2 | 0.4973 | 20.2
Average | 4.97892 | 20.2 | 2.4824 | 20.2 | 0.49714 | 20.2
Accuracy | 99.75796 |  | 99.47506 |  | 99.60729
Standard deviation | 0.002850789 |  | 0.005113218 |  | 0.0016562
Imprecision | 0.05725718 |  | 0.2059788 |  | 0.3331457
Pipette | Duration: | 4, 2, 1 Week end | Calibration time: | 2017-01-13 | Pipette number: | 0.1 ml
Measurement number | 0.1ml weight (g) | Measurement temperature (°C) | 0.05ml weight (g) | Measurement temperature (°C) | 0.01ml weight (g) | Measurement temperature (°C) | 0.9982
1 | 0.0988 | 20.2 | 0.0492 | 20.2 | 0.0103 | 20.2 | 0.9982
2 | 0.0984 | 20.2 | 0.0488 | 20.2 | 0.0095 | 20.2
3 | 0.0987 | 20.2 | 0.0495 | 20.2 | 0.0101 | 20.2
4 | 0.0984 | 20.2 | 0.0491 | 20.2 | 0.0099 | 20.2
5 | 0.0982 | 20.2 | 0.0492 | 20.2 | 0.0098 | 20.2
Average | 0.0985 | 20.2 | 0.04916 | 20.2 | 0.00992 | 20.2
Accuracy | 1.973552 |  | 1.969946 |  | 1.987578
Standard deviation | 0.000244949 |  | 0.000250998 |  | 0.000303315
Imprecision | 0.2486792 |  | 0.5105737 |  | 3.057611

## pH
Pre-leaching pH measurements
Leaching duration | Aliquot 1 pH | Temperature (°C) | Aliquot 2 pH | Temperature (°C) | Aliquot 3 pH | Temperature (°C) | Average leachant pH | Temperature (°C)
4 Weeks | 5.45 | 19.9 | 5.9 | 20 | 5.84 | 20.2 | 5.73 | 20.03333
1 Day | 5.84 | 19.2 | 6.23 | 19.7 | 6.2 | 19.5 | 6.09 | 19.46667
6 Hours | 5.63 | 19.3 | 6.15 | 18.9 | 6.24 | 19.2 | 6.006667 | 19.13333
2 Weeks | 6.17 | 19.3 | 6.44 | 19.1 | 6.53 | 19.2 | 6.38 | 19.2
1 Week | 6.04 | 18.6 | 6.47 | 18.7 | 6.31 | 18.3 | 6.273333 | 18.53333
Post-leaching pH measurements
Duration | Vessel number | pH | Temperature (°C) | Notes | Average pH for the set | STDEV |  |  | MW25 |  |  |  | Blank
4 Week samples | 70-01 | 9.47 | 24.2 |  | 9.46 | 0.01 |  |  | 70 °C |  | 80 °C |  | 70 °C |  | 80 °C
| 70-02 | 9.45 | 23.9 |  |  |  |  | Time | pH | stdev | pH | stdev | pH | stdev | pH | stdev
| 70-03 | 9.46 | 24 |  |  |  |  | 0.25 | 9.203333 | 0.1193035 | 9.373333 | 0.03511885 | 9.255 | 0.2757716 | 9.24 | 0.212132
| 70-04 | 8.29 | 21.4 |  | 8.29 | 0.3 |  | 1 | 9.466667 | 0.1446836 | 9.59 | 0.04358899 | 8.88 | 0.3 | 8.62 | 0.3
| 70-05 |  |  | Mass loss |  |  |  | 7 | 9.46 | 0.03464102 | 9.37 | 0.04242641 | 9.45 | 0.3 | 8.725 | 0.5727565
| 80-01 | 9.42 | 24.8 |  | 9.413333 | 0.01154701 |  | 14 | 9.48 | 0.01154701 | 9.413333 | 0.01154701 | 8.675 | 0.3464823 | 7.745 | 0.6576093
| 80-02 | 9.42 | 25.2 |  |  |  |  | 28 | 9.46 | 0.01 | 9.413333 | 0.01154701 | 8.29 | 0.3 | 6.89 | 0.1979899
| 80-03 | 9.4 | 24.5
| 80-04 | 7.03 | 22 |  | 6.89 | 0.1979899
| 80-05 | 6.75 | 22.1
1 Day samples | 70-06 | 9.3 | 22.2 |  | 9.466667 | 0.1446836
| 70-07 | 9.56 | 23
| 70-08 | 9.54 | 22.8
| 70-09 |  |  | Mass loss | 8.88 | 0.3
| 70-10 | 8.88 | 22
| 80-06 | 9.54 | 26.3 |  | 9.59 | 0.04358899
| 80-07 | 9.61 | 26.2
| 80-08 | 9.62 | 25.8
| 80-09 |  |  | Mass loss | 8.62 | 0.3
| 80-10 | 8.62 | 24.4
6 Hour samples | 70-11 | 9.12 | 25.7 |  | 9.203333 | 0.1193035
| 70-12 | 9.34 | 25.6
| 70-13 | 9.15 | 23.2
| 70-14 | 9.45 | 21.9 | After Sample | 9.255 | 0.2757716
| 70-15 | 9.06 | 21.8
| 80-11 | 9.34 | 26.7 |  | 9.373333 | 0.03511885
| 80-12 | 9.37 | 28.6
| 80-13 | 9.41 | 27.4
| 80-14 | 9.39 | 22.4 | After Sample | 9.24 | 0.212132
| 80-15 | 9.09 | 21.8
2 Week samples | 70-16 | 9.47 | 25.3 |  | 9.48 | 0.01
| 70-17 | 9.49 | 25.2
| 70-18 | 9.48 | 23.8
| 70-19 | 8.92 | 21 |  | 8.675 | 0.3464823
| 70-20 | 8.43 | 20.3
| 80-16 | 9.42 | 27.9 |  | 9.413333 | 0.01154701
| 80-17 | 9.4 | 28.2
| 80-18 | 9.42 | 27.2
| 80-19 | 8.21 | 21.9 |  | 7.745 | 0.6576093
| 80-20 | 7.28 | 21.8
1 Week samples | 70-21 | 9.5 | 23.1 |  | 9.46 | 0.03464102
| 70-22 | 9.44 | 22.5
| 70-23 | 9.44 | 24.5
| 70-24 | 9.45 | 21.8 | After Sample | 9.45 | 0.3
| 70-25 |  |  | Mass loss
| 80-21 | 9.34 | 34.3 |  | 9.37 | 0.04242641
| 80-22 |  |  | Mass loss
| 80-23 | 9.4 | 38.4
| 80-24 | 9.13 | 22 | After Sample | 8.725 | 0.5727565
| 80-25 | 8.32 | 21.9
Note on G17: Tom: 0.3 used where only one measurement was available.
Note on G27: Tom: 0.3 used where only one measurement was available.
Note on G32: Tom: 0.3 used where only one measurement was available.
Note on G57: Tom: 0.3 used where only one measurement was available.