## Real
Vessel 1a | [5 empty] | Vessel 2a | [5 empty] | Vessel 1b |  |  | Vessel 2b
Time (days) | Leachate (ml) | Mass loss (ml) | S/V ratio (after) | Vf (mL) | S/V ratio (end) | Time (days) | Leachate (ml) | Mass loss (ml) | S/V ratio (after) | Vf (mL) | S/V ratio (end) | Time (days) | Leachate (ml) | Mass loss (ml) | Time (days) | Leachate (ml) | Mass loss (ml)
0 | 45.08628 | 0 | 2006.526 | 45.08628 | 2006.54 | 0 | 45.15557 | 0 | 2004.932 | 45.15557 | 2004.932 | 0 | 45.07288 | 0 | 0 | 45.16627 | 0
0.25 | 44.58282 | 0.003455885 | 2029.185 | 45.08282 | 2006.694 | 0.25 | 44.65226 | 0.003309598 | 2027.531 | 45.15226 | 2005.079 | 0.25 |  | 0 | 0.25 | 44.66249 | 0.003780676
0.5 | 44.07937 | 0.006911771 | 2052.376 | 44.57937 | 2029.356 | 0.5 | 44.14895 | 0.006619195 | 2050.645 | 44.64895 | 2027.681 | 0.5 |  | 0 | 0.5 | 44.15871 | 0.007561352
7 | 43.48952 | 0.09676479 | 2080.212 | 43.98952 | 2056.568 | 7 | 43.5629 | 0.09266873 | 2078.232 | 44.0629 | 2054.65 | 7 |  | 0 | 7 | 43.56041 | 0.1058589
28 | 42.69922 | 0.3870592 | 2119 | 43.19922 | 2094.191 | 28 | 42.7849 | 0.3706749 | 2116.023 | 43.2849 | 2091.58 | 28 | 46.0371 | 0 | 28 | 42.74283 | 0.4234357
126 | 41.32798 | 0.4582987 | 2189.011 | 42.62798 | 2122.254 | 126 | 41.36111 | 0.4944601 | 2188.864 | 42.66111 | 2122.163 | 126 | 46.0371 | 0 | 126 | 41.66812 | 0.1981534
Vessel 3a | [5 empty] | Vessel 4a | [5 empty] | Vessel 3b |  |  | Vessel 4b
Time (days) | Leachate (ml) | Mass loss (ml) | S/V ratio (after) | Vf (mL) | S/V ratio (end) | Time (days) | Leachate (ml) | Mass loss (ml) | S/V ratio (after) | Vf (mL) | S/V ratio (end) | Time (days) | Leachate (ml) | Mass loss (ml) | Time (days) | Leachate (ml) | Mass loss (ml)
0 | 45.02362 | 0 | 2011.299 | 45.02362 | 2011.299 | 0 | 45.00782 | 0 | 2010.708 | 45.00782 | 2010.708 | 0 | 45.09351 | 0 | 0 | 45.14521 | 0
0.25 | 44.51938 | 0.004241809 | 2034.08 | 45.01938 | 2011.489 | 0.25 | 44.50616 | 0.001662346 | 2033.373 | 45.00616 | 2010.783 | 0.25 | 44.59162 | 0.001898718 | 0.25 | 44.64887 | -0.003666297
0.5 | 44.01514 | 0.008483618 | 2057.382 | 44.51514 | 2034.274 | 0.5 | 44.0045 | 0.003324691 | 2056.554 | 44.5045 | 2033.449 | 0.5 | 44.08972 | 0.003797437 | 0.5 | 44.15254 | -0.007332593
7 | 43.40485 | 0.1187707 | 2086.31 | 43.90485 | 2062.551 | 7 | 43.46128 | 0.04654568 | 2082.258 | 43.96128 | 2058.575 | 7 | 43.54035 | 0.05316412 | 7 | 43.74786 | -0.1026563
28 | 42.54854 | 0.4750826 | 2128.298 | 43.04854 | 2103.578 | 28 | 42.82164 | 0.1861827 | 2113.362 | 43.32164 | 2088.97 | 28 | 42.88086 | 0.2126565 | 28 | 43.55583 | -0.4106252
126 | 39.66564 | 2.057986 | 2282.983 | 40.96564 | 2210.535 | 126 | 40.06101 | 1.646818 | 2258.995 | 41.36101 | 2187.993 | 126 | 40.44943 | 1.344089 | 126 | 40.544 | 1.30121
Note on C2: Thomas Lawrence Gout: Cumulative mass loss excluding aliquots taken
Note on J2: Thomas Lawrence Gout: Cumulative mass loss excluding aliquots taken
Note on Q2: Thomas Lawrence Gout: Cumulative mass loss excluding aliquots taken
Note on U2: Thomas Lawrence Gout: Cumulative mass loss excluding aliquots taken
Note on C11: Thomas Lawrence Gout: Cumulative mass loss excluding aliquots taken
Note on J11: Thomas Lawrence Gout: Cumulative mass loss excluding aliquots taken
Note on Q11: Thomas Lawrence Gout: Cumulative mass loss excluding aliquots taken
Note on U11: Thomas Lawrence Gout: Cumulative mass loss excluding aliquots taken