## Figure 1
Chemical heat-treated gels | HT time (hr) | Eneutr (kPa) | std dev | Eactiv (kPa) | std dev | Kneutr (m4 (Ns)-1) | std dev | Kactiv(m4 (Ns)-1) | std dev
| 8 | 16.6148 | 0.3212 | 2.0832 | 0.2232 | 1.598e-12 | 1.73e-13 | 3.262e-11 | 1.987e-12
| 16 | 36.5736 | 1.7346 | 7.7832 | 1.8894 | 5.25e-13 | 1.42e-13 | 7.749e-12 | 1.6e-13
| 26 | 52.8064 | 0.74 | 14.3766 | 0.1764 | 3.53e-13 | 7.2e-14 | 1.757e-12 | 4.09e-13
| 41 | 97.6504 | 3.108 | 34.5744 | 0.4116 | 2.78e-13 | 2.6e-14 | 9.55e-13 | 1.23e-13
Physical cryogels | FT cycles | Eneutr (kPa) | std dev | Eactiv (kPa) | std dev | Kneutr (m4 (Ns)-1) | std dev | Kactiv(m4 (Ns)-1) | std dev
| 2 | 8.8274 | 0.5656 | 4.5486 | 0.2128 | 1.3627e-11 | 2.078e-12 | 1.1705e-11 | 2.122e-12
| 4 | 20.2464 | 1.887 | 13.566 | 0.5586 | 4.628e-12 | 1.298e-12 | 2.737e-12 | 6.91e-13
| 6 | 25.3626 | 1.2792 | 26.6 | 4.5752 | 3.378e-12 | 9.97e-13 | 1.432e-12 | 4.77e-13
| 8 | 31.2832 | 1.2032 | 50.09 | 3.1122 | 2.61e-12 | 4.99e-13 | 1.39e-12 | 4.07e-13

## Figure 3
FT cycles | φgel,neutr | std dev | φgel,activ | std dev | QV,bulk | std dev | QV,gel | std dev
2 | 0.3765 | 0.0215 | 0.335 | 0.026 | 8.715449 | 2.617223 | 7.65991 | 0.7380825
4 | 0.3955 | 0.0225 | 0.351 | 0.028 | 4.972106 | 0.9452792 | 4.412665 | 0.4323525
6 | 0.3945 | 0.0255 | 0.363 | 0.024 | 4.368116 | 1.371935 | 4.019331 | 0.3716406
8 | 0.3955 | 0.0235 | 0.3655 | 0.0275 | 4.091232 | 0.5169849 | 3.780898 | 0.3624838

## Figure 4
FT cycles | Emicro,neutr (kPa) | std dev | Emicro,activ (kPa) | std dev | (Eactiv / Eneutr)bulk | std dev | (Eactiv / Eneutr)gel | std dev | (Emacro / Emicro)neutr | std dev | (Emacro / Emicro)activ | std dev
2 | 35.184 | 6.656106 | 16.0764 | 5.797949 | 0.515282 | 0.04088004 | 0.4569236 | 0.1860848 | 0.2508925 | 0.05011222 | 0.2829365 | 0.1028959
4 | 47.596 | 13.86291 | 24.7 | 5.075145 | 0.670045 | 0.06827252 | 0.5189512 | 0.1849769 | 0.4253803 | 0.1300859 | 0.5492308 | 0.115095
6 | 60.63636 | 4.42293 | 57.056 | 5.124842 | 1.048788 | 0.1879873 | 0.9409535 | 0.108876 | 0.4182738 | 0.03709302 | 0.4662086 | 0.09046353
8 | 86.6 | 12.89201 | 102.03 | 8.463811 | 1.601179 | 0.1170033 | 1.178176 | 0.2007855 | 0.3612379 | 0.05554274 | 0.490934 | 0.0508817

## Figure 5
Chemical heat-treated gels | HT time (hr) | Enorm,neutr (kPa kg mol-1) | std dev | Enorm,activ (kPa kg mol-1) | std dev
| 8 | 349.1743 | 6.750294 | 779.643 | 83.53318
| 16 | 353.0992 | 16.74666 | 797.1037 | 193.4998
| 26 | 351.5065 | 4.925819 | 733.3627 | 8.998316
| 41 | 332.5045 | 10.5829 | 534.4832 | 6.362895
Physical cryogels | FT cycles | Enorm,neutr (kPa kg mol-1) | std dev | Enorm,activ (kPa kg mol-1) | std dev | Enorm,neutr /corrected | Enorm,activ /corrected | κ-1 (nm) - OSF and Mackintosh | std dev | κ-1 (nm) - Debye-Huckel
| 2 | 111.5936 | 7.150163 | 390.577 | 18.27261 | 322.8925 | 601.8758 | 0.9664382 | 0.04137723 | 0.6721294
| 4 | 117.8622 | 10.98496 | 269.8994 | 11.11351 | 329.161 | 481.1983 | 0.6720387 | 0.02429571 | 0.557801
| 6 | 133.253 | 6.720809 | 503.9633 | 86.68168 | 344.5518 | 715.2621 | 0.759665 | 0.1165584 | 0.533861
| 8 | 178.3803 | 6.860782 | 794.6062 | 49.3706 | 389.6792 | 1005.905 | 0.8354613 | 0.05849699 | 0.5193293

## Chemical gels characterization
HT time (hr) | φp,0 | std dev | φp,neutr | std dev | φp,activ | std dev | QV,bulk | std dev | Mc (kg mol-1) | std dev | FCD (mmol g-1)
8 | 0.1602173 | 0.02714523 | 0.1180446 | 0.02 | 0.007181978 | 0.004 | 16.66603 | 2.870631 | 2.480808 | 0.4203172 | 0.0286523
16 | 0.1911738 | 0.0127288 | 0.15019 | 0.01 | 0.01415837 | 0.01 | 10.60786 | 0.3433371 | 1.450007 | 0.09654482 | 0.05692977
26 | 0.1928086 | 0.01171114 | 0.164637 | 0.01 | 0.02148381 | 0.01 | 7.663301 | 0.2281968 | 1.095908 | 0.06656512 | 0.08615197
41 | 0.1960995 | 0.01013183 | 0.193548 | 0.01 | 0.04263172 | 0.01 | 4.54 | 0.1351915 | 0.6590407 | 0.0340505 | 0.1700397

## Physical gels characterization
| FT cycles | φp,0 | std dev | φp,neutr | std dev | φp,activ | std dev | Mc (kg mol-1) | std dev | FCD (mmol g-1) | lp,0 | lp,e | lp,e - Debye-Huckel
bulk | 2 | 0.08388599 | 0.00410471 | 0.0769435 | 0.003765 | 0.008937747 | 0.0067 |  |  | 0.03599157
| 4 | 0.08910153 | 0.008210348 | 0.08584205 | 0.00791 | 0.01726473 | 0.00702 |  |  | 0.07026612
| 6 | 0.09117566 | 0.01217099 | 0.08865869 | 0.011835 | 0.02029678 | 0.02904 |  |  | 0.0825623
| 8 | 0.09211211 | 0.004029621 | 0.09040638 | 0.003955 | 0.02209759 | 0.01462 |  |  | 0.08985785
gel component | 2 | 0.2228048 | 0.01090228 | 0.2043652 | 0.01 | 0.02667984 | 0.02 | 0.6481882 | 0.03171715 | 0.1074375 | 2.531118e-10 | 2.562102e-09 | 2.562102e-09
| 4 | 0.2252883 | 0.02075941 | 0.2170469 | 0.02 | 0.04918726 | 0.02 | 0.5374742 | 0.04952609 | 0.2001884 | 2.567525e-10 | 1.373262e-09 | 1.373262e-09
| 6 | 0.231117 | 0.03085168 | 0.2247369 | 0.03 | 0.05591399 | 0.08 | 0.4938761 | 0.06592726 | 0.2274443 | 2.783361e-10 | 1.704988e-09 | 1.704988e-09
| 8 | 0.2329004 | 0.01018867 | 0.2285876 | 0.01 | 0.06045853 | 0.04 | 0.470849 | 0.02059819 | 0.2458491 | 3.246121e-10 | 2.050158e-09 | 2.050158e-09

## Physical gels AFM - E(kPa)
Neutral |  |  |  | Activated
2 FT | 4 FT | 6 FT | 8 FT | 2 FT | 4 FT | 6 FT | 8 FT
41.2 | 48.5 | 28.2 | 18.4 | 8.45 | 10.9 | 43.4 | 70
37.6 | 53.2 | 27.7 | 17.8 | 13.1 | 9.87 | 44.2 | 72.1
37.9 | 54.5 | 27.8 | 19.1 | 14.4 | 10.6 | 47.3 | 67.8
37.8 | 54.2 | 26.9 | 20.4 | 13 | 11 | 42 | 72.8
44.9 | 48.3 | 27.6 | 19.6 | 11.5 | 11.2 | 41.3 | 66.6
42.3 | 50.2 | 27 | 21 | 12.2 | 11.3 | 49.5 | 62.6
42.4 | 47.8 | 25.7 | 20.4 | 11.5 | 14 | 41.4 | 66
40.8 | 44.9 | 26.4 | 20.8 | 12.3 | 10 | 47.2 | 64.5
40.3 | 53.6 | 26.6 | 21.5 | 11.9 | 9.95 | 49.6 | 62.4
38.8 | 50.9 | 26.6 | 22 | 12.1 | 11.5 | 47.6 | 66.5
37.3 | 53.5 | 43.2 | 22.5 | 6.84 | 23.7 | 38.9 | 95.7
36.1 | 60.3 | 46.8 | 36.1 | 7.51 | 26.7 | 39 | 86.1
31.9 | 56.9 | 40.4 | 38.9 | 7.19 | 27.7 | 44.4 | 88.7
35.8 | 44.9 | 41.5 | 37 | 7.37 | 24.7 | 52.4 | 87.1
33.8 | 56.9 | 49.2 | 40.8 | 6.98 | 24.2 | 40 | 96.3
32.7 | 48.5 | 46.5 | 49.2 | 6.96 | 24.5 | 43.6 | 103
33.8 | 56.9 | 46.7 | 52.7 | 6.94 | 25 | 51.3 | 92.7
30.6 | 44 | 45.8 | 53.8 | 6.86 | 23.5 | 40.3 | 90.8
28.5 | 46.2 | 42.8 | 53.7 | 7.18 | 23.5 | 45.3 | 99.1
28.7 | 49 | 45.4 | 48 | 6.94 | 24.1 | 50.9 | 91.8
22.4 | 50 | 47.4 | 50.6 | 23.4 | 24.1 | 40.2 | 187
22.4 | 29.8 | 34.6 | 21.3 | 21.3 | 15.2 | 39.7 | 126
22.8 | 30.8 | 40.3 | 22.3 | 24 | 15.3 | 40.2 | 190
24.4 | 32.2 | 34.7 | 19.9 | 20.7 | 15.2 | 40.9 | 190
24.9 | 32.1 | 39.9 | 29.7 | 20.9 | 14.8 | 40.6 | 181
23.8 | 31.4 | 41.3 | 31.3 | 22.7 | 15.2 | 44.3 | 177
23.2 | 35.7 | 40.4 | 37 | 21.8 | 16 | 48.8 | 163
25.7 | 31.9 | 42.1 | 13.3 | 20.8 | 16.3 | 46 | 196
22.7 | 35.1 | 39.8 | 13.3 | 23.8 | 15.9 | 60.7 | 185
36.5 | 33.1 | 37.2 | 12.8 | 23 | 16 | 58.5 | 183
35.1 | 34.5 | 48.3 | 27.5 | 22.6 | 15.9 | 41.5 | 66.3
37.3 | 33.2 | 63.5 | 8.75 | 21.4 | 11.6 | 34.9 | 61.7
34.2 | 31.8 | 60.6 | 8.75 | 17.1 | 12 | 38.4 | 61.6
35.8 | 32.8 | 61.4 | 8.62 | 19.2 | 11.7 | 36.2 | 60.8
34.4 | 34.4 | 63.8 | 8.98 | 20.2 | 12.1 | 38.8 | 60.8
35.8 | 32.3 | 64.6 | 8.69 | 20.6 | 12.1 | 46.5 | 62.7
36.6 | 33.3 | 65.2 | 8.84 | 20 | 11.9 | 35.8 | 61.8
44.1 | 32.6 | 58.6 | 9.43 | 21.5 | 12.3 | 46.4 | 59.8
39.9 | 30.7 | 59.5 | 9.55 | 23.4 | 12.7 | 43.2 | 62.2
43 | 31.9 | 61.8 | 9.75 | 19 | 12.5 | 43 | 63
42.4 | 71.4 | 59.7 | 56.1 | 19.1 | 12.8 | 47.1 | 107
41 | 71.9 | 27.8 | 91.8 | 19.4 | 15.5 | 49 | 111
42.8 | 74.4 | 29.3 | 63.5 | 18.3 | 13 | 46.6 | 101
35 | 71.6 | 26.9 | 52 | 18.8 | 13 | 44.9 | 107
34.4 | 62.8 | 28.2 | 81.4 | 19.8 | 14.1 | 40.2 | 102
40 | 60.4 | 25.7 | 53.4 | 18 | 14.9 | 42.1 | 110
44.8 | 66.4 | 25.2 | 49.4 | 18.9 | 16.2 | 43.1 | 82.4
36 | 67.5 | 25 | 56.6 | 18.1 | 15.9 | 41.3 | 104
42.3 | 70.9 | 23.8 | 60.6 | 17.4 | 15.3 | 42.4 | 90.9
42.3 | 69.7 | 22.8 | 64.2 | 17.4 | 14.2 | 43.4 | 105