## Sheet1
2Theta | Li29Na71-1 | Li29Na71-2 | Li47Na53-1 | Li47Na53-2 | 112 d 40 °C leached Li29Na71 | 112 d 40 °C leached Li4753Na71 | 112 d 90 °C leached Li29Na71 | 112 d 90 °C leached Li4753Na71
10 | 1265 | 2029 | 2028 | 1426 | 949 | 707 | 707 | 959
10.05114 | 1289 | 2074 | 1953 | 1493 | 1005 | 697 | 731 | 924
10.10227 | 1261 | 2044 | 2008 | 1495 | 905 | 734 | 723 | 918
10.15341 | 1289 | 1962 | 2001 | 1466 | 903 | 675 | 719 | 893
10.20455 | 1285 | 2092 | 1997 | 1477 | 952 | 715 | 744 | 872
10.25569 | 1304 | 1961 | 2067 | 1488 | 967 | 659 | 745 | 952
10.30682 | 1289 | 2082 | 2036 | 1474 | 913 | 724 | 721 | 926
10.35796 | 1290 | 2104 | 1954 | 1523 | 869 | 669 | 715 | 921
10.4091 | 1283 | 1963 | 2022 | 1442 | 859 | 675 | 668 | 853
10.46024 | 1286 | 1938 | 1993 | 1488 | 817 | 656 | 711 | 823
10.51137 | 1273 | 1915 | 1988 | 1405 | 843 | 664 | 625 | 795
10.56251 | 1282 | 1876 | 1913 | 1374 | 789 | 615 | 679 | 787
10.61365 | 1278 | 1970 | 1871 | 1466 | 788 | 601 | 618 | 819
10.66478 | 1269 | 1884 | 1866 | 1449 | 801 | 587 | 663 | 761
10.71592 | 1181 | 2014 | 1819 | 1395 | 729 | 572 | 608 | 782
10.76706 | 1169 | 1861 | 1789 | 1372 | 735 | 606 | 609 | 806
10.8182 | 1190 | 1739 | 1863 | 1366 | 725 | 603 | 624 | 807
10.86933 | 1192 | 1791 | 1846 | 1402 | 734 | 581 | 605 | 761
10.92047 | 1173 | 1857 | 1837 | 1365 | 751 | 567 | 608 | 755
10.97161 | 1176 | 1739 | 1810 | 1385 | 707 | 531 | 588 | 790
11.02275 | 1199 | 1874 | 1831 | 1422 | 710 | 559 | 590 | 753
11.07388 | 1160 | 1891 | 1825 | 1327 | 714 | 544 | 597 | 817
11.12502 | 1160 | 1762 | 1774 | 1342 | 679 | 552 | 583 | 728
11.17616 | 1169 | 1716 | 1753 | 1360 | 686 | 618 | 553 | 731
11.2273 | 1178 | 1778 | 1712 | 1306 | 693 | 575 | 558 | 747
11.27843 | 1089 | 1836 | 1774 | 1317 | 744 | 574 | 618 | 711
11.32957 | 1112 | 1736 | 1738 | 1291 | 719 | 560 | 557 | 742
11.38071 | 1132 | 1840 | 1755 | 1317 | 655 | 560 | 594 | 746
11.43184 | 1154 | 1807 | 1763 | 1330 | 709 | 583 | 568 | 691
11.48298 | 1121 | 1681 | 1732 | 1303 | 668 | 516 | 571 | 749
11.53412 | 1189 | 1697 | 1692 | 1305 | 679 | 522 | 565 | 757
11.58526 | 1147 | 1675 | 1674 | 1318 | 731 | 558 | 576 | 713
11.63639 | 1090 | 1754 | 1647 | 1259 | 652 | 538 | 561 | 700
11.68753 | 1074 | 1812 | 1647 | 1217 | 670 | 511 | 546 | 746
11.73867 | 1152 | 1692 | 1801 | 1244 | 668 | 535 | 578 | 655
11.78981 | 1073 | 1725 | 1627 | 1281 | 665 | 529 | 603 | 730
11.84094 | 1140 | 1624 | 1661 | 1297 | 692 | 559 | 542 | 717
11.89208 | 1141 | 1646 | 1606 | 1279 | 633 | 542 | 553 | 648
11.94322 | 1104 | 1602 | 1719 | 1312 | 647 | 564 | 538 | 654
11.99435 | 1094 | 1705 | 1665 | 1296 | 658 | 491 | 558 | 696
12.04549 | 1105 | 1671 | 1646 | 1320 | 617 | 508 | 547 | 688
12.09663 | 1106 | 1676 | 1658 | 1304 | 580 | 496 | 525 | 657
12.14777 | 1128 | 1651 | 1597 | 1315 | 602 | 552 | 539 | 706
12.1989 | 1113 | 1626 | 1626 | 1239 | 592 | 473 | 527 | 671
12.25004 | 1100 | 1549 | 1696 | 1213 | 607 | 506 | 505 | 655
12.30118 | 1076 | 1661 | 1562 | 1171 | 640 | 468 | 514 | 693
12.35232 | 1129 | 1608 | 1604 | 1207 | 584 | 467 | 530 | 603
12.40345 | 1077 | 1582 | 1607 | 1228 | 594 | 460 | 462 | 630
12.45459 | 1027 | 1534 | 1573 | 1284 | 593 | 531 | 486 | 654
12.50573 | 1086 | 1589 | 1561 | 1295 | 561 | 495 | 503 | 692
12.55687 | 1076 | 1551 | 1559 | 1229 | 573 | 453 | 548 | 609
12.608 | 1049 | 1554 | 1567 | 1216 | 549 | 425 | 486 | 651
12.65914 | 1131 | 1545 | 1501 | 1159 | 584 | 489 | 518 | 640
12.71028 | 1045 | 1627 | 1626 | 1217 | 548 | 494 | 513 | 649
12.76141 | 1061 | 1667 | 1584 | 1149 | 574 | 465 | 441 | 603
12.81255 | 1072 | 1532 | 1598 | 1258 | 515 | 437 | 513 | 612
12.86369 | 1090 | 1546 | 1548 | 1233 | 557 | 498 | 494 | 586
12.91483 | 1105 | 1567 | 1654 | 1248 | 525 | 433 | 477 | 641
12.96596 | 1117 | 1541 | 1551 | 1216 | 586 | 453 | 466 | 607
13.0171 | 1094 | 1566 | 1675 | 1244 | 547 | 421 | 471 | 595
13.06824 | 1072 | 1541 | 1534 | 1222 | 537 | 426 | 497 | 606
13.11938 | 1075 | 1473 | 1701 | 1250 | 527 | 447 | 481 | 594
13.17051 | 1024 | 1561 | 1613 | 1211 | 524 | 413 | 445 | 595
13.22165 | 1110 | 1542 | 1560 | 1309 | 536 | 403 | 471 | 564
13.27279 | 1075 | 1548 | 1617 | 1223 | 524 | 465 | 462 | 612
13.32392 | 1077 | 1537 | 1613 | 1200 | 485 | 411 | 437 | 576
13.37506 | 1133 | 1516 | 1573 | 1232 | 513 | 432 | 478 | 583
13.4262 | 1117 | 1523 | 1604 | 1198 | 525 | 440 | 448 | 535
13.47734 | 1097 | 1541 | 1566 | 1217 | 505 | 396 | 446 | 592
13.52847 | 1079 | 1489 | 1562 | 1281 | 481 | 436 | 461 | 552
13.57961 | 1072 | 1545 | 1602 | 1313 | 483 | 401 | 431 | 586
13.63075 | 1073 | 1487 | 1634 | 1244 | 495 | 404 | 476 | 603
13.68189 | 1141 | 1510 | 1598 | 1233 | 528 | 407 | 472 | 600
13.73302 | 1079 | 1510 | 1677 | 1223 | 507 | 439 | 401 | 516
13.78416 | 1103 | 1573 | 1619 | 1266 | 483 | 398 | 449 | 597
13.8353 | 1106 | 1571 | 1629 | 1219 | 490 | 419 | 456 | 534
13.88643 | 1071 | 1517 | 1648 | 1232 | 469 | 395 | 384 | 552
13.93757 | 1142 | 1567 | 1722 | 1200 | 513 | 402 | 454 | 507
13.98871 | 1085 | 1527 | 1674 | 1261 | 491 | 413 | 423 | 535
14.03985 | 1045 | 1528 | 1662 | 1306 | 536 | 407 | 442 | 524
14.09098 | 1037 | 1512 | 1608 | 1269 | 443 | 425 | 400 | 523
14.14212 | 1076 | 1574 | 1652 | 1206 | 494 | 407 | 409 | 520
14.19326 | 1055 | 1498 | 1583 | 1204 | 489 | 401 | 449 | 545
14.2444 | 1082 | 1530 | 1569 | 1242 | 470 | 378 | 426 | 584
14.29553 | 1115 | 1542 | 1673 | 1235 | 452 | 395 | 440 | 516
14.34667 | 1122 | 1552 | 1571 | 1229 | 454 | 423 | 426 | 530
14.39781 | 1115 | 1483 | 1617 | 1218 | 488 | 418 | 401 | 551
14.44895 | 1112 | 1566 | 1708 | 1323 | 476 | 410 | 406 | 519
14.50008 | 1094 | 1564 | 1616 | 1269 | 477 | 397 | 423 | 514
14.55122 | 1141 | 1519 | 1683 | 1331 | 450 | 406 | 398 | 511
14.60236 | 1105 | 1522 | 1715 | 1242 | 491 | 354 | 448 | 528
14.65349 | 1109 | 1553 | 1698 | 1197 | 442 | 370 | 425 | 505
14.70463 | 1174 | 1550 | 1654 | 1290 | 486 | 381 | 397 | 543
14.75577 | 1161 | 1479 | 1640 | 1266 | 463 | 416 | 404 | 535
14.80691 | 1127 | 1407 | 1677 | 1285 | 518 | 391 | 445 | 528
14.85804 | 1187 | 1475 | 1652 | 1269 | 468 | 390 | 382 | 521
14.90918 | 1126 | 1492 | 1637 | 1274 | 468 | 389 | 393 | 497
14.96032 | 1107 | 1511 | 1705 | 1286 | 459 | 392 | 414 | 493
15.01146 | 1102 | 1457 | 1681 | 1315 | 418 | 381 | 407 | 520
15.06259 | 1114 | 1477 | 1667 | 1320 | 459 | 390 | 394 | 537
15.11373 | 1165 | 1499 | 1672 | 1204 | 436 | 394 | 393 | 531
15.16487 | 1090 | 1496 | 1673 | 1300 | 448 | 331 | 385 | 459
15.216 | 1122 | 1503 | 1658 | 1225 | 449 | 367 | 402 | 513
15.26714 | 1155 | 1450 | 1659 | 1286 | 455 | 338 | 419 | 468
15.31828 | 1212 | 1515 | 1711 | 1301 | 450 | 361 | 376 | 526
15.36942 | 1213 | 1534 | 1631 | 1290 | 437 | 384 | 419 | 491
15.42055 | 1149 | 1494 | 1615 | 1300 | 473 | 379 | 410 | 493
15.47169 | 1137 | 1504 | 1692 | 1254 | 452 | 407 | 395 | 490
15.52283 | 1200 | 1510 | 1644 | 1331 | 467 | 373 | 387 | 517
15.57397 | 1208 | 1551 | 1715 | 1310 | 432 | 335 | 413 | 504
15.6251 | 1215 | 1538 | 1592 | 1344 | 458 | 350 | 420 | 528
15.67624 | 1263 | 1510 | 1687 | 1284 | 472 | 349 | 359 | 499
15.72738 | 1229 | 1517 | 1633 | 1338 | 456 | 367 | 408 | 515
15.77851 | 1220 | 1422 | 1682 | 1315 | 468 | 376 | 393 | 493
15.82965 | 1153 | 1557 | 1630 | 1338 | 435 | 373 | 402 | 468
15.88079 | 1185 | 1543 | 1643 | 1361 | 425 | 375 | 400 | 496
15.93193 | 1291 | 1494 | 1691 | 1292 | 382 | 346 | 385 | 505
15.98306 | 1194 | 1528 | 1654 | 1289 | 429 | 365 | 374 | 517
16.0342 | 1268 | 1476 | 1669 | 1367 | 456 | 339 | 375 | 447
16.08534 | 1250 | 1573 | 1612 | 1302 | 482 | 379 | 373 | 497
16.13648 | 1177 | 1566 | 1699 | 1298 | 462 | 367 | 403 | 480
16.18761 | 1260 | 1503 | 1719 | 1399 | 456 | 355 | 385 | 484
16.23875 | 1274 | 1576 | 1591 | 1300 | 438 | 360 | 371 | 454
16.28989 | 1290 | 1500 | 1670 | 1331 | 409 | 344 | 386 | 476
16.34103 | 1247 | 1577 | 1653 | 1323 | 401 | 366 | 390 | 450
16.39216 | 1292 | 1647 | 1637 | 1262 | 481 | 352 | 415 | 505
16.4433 | 1285 | 1527 | 1632 | 1207 | 456 | 389 | 374 | 502
16.49444 | 1226 | 1461 | 1645 | 1313 | 453 | 370 | 400 | 464
16.54557 | 1190 | 1593 | 1609 | 1318 | 434 | 343 | 391 | 490
16.59671 | 1252 | 1587 | 1616 | 1253 | 424 | 323 | 382 | 482
16.64785 | 1241 | 1574 | 1576 | 1323 | 448 | 363 | 384 | 439
16.69899 | 1312 | 1578 | 1712 | 1291 | 429 | 348 | 384 | 506
16.75012 | 1281 | 1640 | 1577 | 1262 | 458 | 365 | 378 | 478
16.80126 | 1239 | 1522 | 1629 | 1269 | 442 | 346 | 387 | 466
16.8524 | 1290 | 1583 | 1556 | 1230 | 443 | 338 | 452 | 492
16.90354 | 1273 | 1584 | 1622 | 1281 | 456 | 369 | 407 | 471
16.95467 | 1260 | 1516 | 1618 | 1331 | 465 | 385 | 406 | 502
17.00581 | 1224 | 1581 | 1692 | 1309 | 441 | 339 | 384 | 463
17.05695 | 1295 | 1550 | 1603 | 1252 | 411 | 360 | 401 | 466
17.10808 | 1331 | 1582 | 1569 | 1243 | 427 | 395 | 372 | 524
17.15922 | 1312 | 1592 | 1586 | 1302 | 422 | 357 | 429 | 451
17.21036 | 1309 | 1573 | 1587 | 1273 | 428 | 350 | 375 | 512
17.2615 | 1309 | 1560 | 1608 | 1243 | 441 | 392 | 375 | 472
17.31263 | 1274 | 1602 | 1620 | 1293 | 437 | 367 | 368 | 499
17.36377 | 1271 | 1515 | 1603 | 1266 | 441 | 355 | 388 | 527
17.41491 | 1239 | 1533 | 1653 | 1293 | 428 | 346 | 390 | 518
17.46605 | 1246 | 1590 | 1679 | 1311 | 449 | 386 | 383 | 508
17.51718 | 1322 | 1518 | 1553 | 1262 | 461 | 376 | 416 | 445
17.56832 | 1349 | 1495 | 1585 | 1257 | 435 | 373 | 383 | 493
17.61946 | 1310 | 1535 | 1598 | 1278 | 455 | 402 | 385 | 478
17.6706 | 1295 | 1474 | 1604 | 1277 | 382 | 331 | 454 | 519
17.72173 | 1361 | 1555 | 1585 | 1311 | 462 | 323 | 407 | 464
17.77287 | 1313 | 1537 | 1516 | 1243 | 435 | 349 | 415 | 486
17.82401 | 1320 | 1522 | 1609 | 1252 | 424 | 364 | 424 | 469
17.87514 | 1273 | 1570 | 1542 | 1251 | 450 | 354 | 345 | 486
17.92628 | 1250 | 1598 | 1613 | 1309 | 444 | 341 | 414 | 459
17.97742 | 1242 | 1569 | 1657 | 1259 | 434 | 389 | 417 | 478
18.02856 | 1318 | 1538 | 1601 | 1238 | 441 | 353 | 417 | 529
18.07969 | 1231 | 1535 | 1538 | 1261 | 457 | 374 | 398 | 472
18.13083 | 1341 | 1551 | 1640 | 1333 | 461 | 397 | 389 | 478
18.18197 | 1370 | 1609 | 1572 | 1287 | 473 | 353 | 373 | 457
18.23311 | 1313 | 1528 | 1642 | 1246 | 443 | 378 | 408 | 470
18.28424 | 1334 | 1570 | 1639 | 1227 | 435 | 370 | 418 | 481
18.33538 | 1299 | 1522 | 1669 | 1226 | 478 | 359 | 424 | 482
18.38652 | 1276 | 1550 | 1611 | 1261 | 471 | 383 | 403 | 508
18.43765 | 1297 | 1522 | 1672 | 1306 | 393 | 334 | 406 | 483
18.48879 | 1330 | 1628 | 1645 | 1308 | 421 | 358 | 411 | 506
18.53993 | 1403 | 1605 | 1638 | 1325 | 439 | 389 | 405 | 452
18.59107 | 1267 | 1520 | 1623 | 1268 | 429 | 382 | 426 | 470
18.6422 | 1330 | 1540 | 1648 | 1275 | 448 | 376 | 402 | 496
18.69334 | 1354 | 1580 | 1588 | 1284 | 442 | 345 | 402 | 499
18.74448 | 1327 | 1495 | 1637 | 1279 | 457 | 379 | 379 | 487
18.79562 | 1359 | 1562 | 1618 | 1305 | 446 | 322 | 398 | 537
18.84675 | 1329 | 1518 | 1662 | 1290 | 470 | 365 | 392 | 498
18.89789 | 1327 | 1557 | 1595 | 1299 | 428 | 357 | 403 | 467
18.94903 | 1351 | 1585 | 1706 | 1293 | 470 | 367 | 441 | 496
19.00016 | 1395 | 1588 | 1706 | 1318 | 457 | 352 | 423 | 482
19.0513 | 1339 | 1542 | 1661 | 1277 | 438 | 372 | 427 | 559
19.10244 | 1329 | 1515 | 1640 | 1333 | 461 | 352 | 419 | 498
19.15358 | 1358 | 1535 | 1687 | 1276 | 441 | 328 | 417 | 507
19.20471 | 1364 | 1554 | 1649 | 1333 | 407 | 339 | 432 | 533
19.25585 | 1417 | 1535 | 1690 | 1381 | 447 | 382 | 440 | 492
19.30699 | 1391 | 1564 | 1759 | 1260 | 427 | 368 | 440 | 498
19.35813 | 1363 | 1602 | 1729 | 1367 | 449 | 398 | 404 | 522
19.40926 | 1350 | 1619 | 1715 | 1287 | 468 | 416 | 433 | 493
19.4604 | 1354 | 1518 | 1596 | 1349 | 456 | 353 | 425 | 518
19.51154 | 1375 | 1518 | 1711 | 1362 | 462 | 385 | 455 | 519
19.56268 | 1383 | 1496 | 1741 | 1270 | 449 | 378 | 429 | 490
19.61381 | 1390 | 1565 | 1755 | 1338 | 413 | 386 | 425 | 528
19.66495 | 1368 | 1549 | 1728 | 1333 | 491 | 424 | 456 | 531
19.71609 | 1419 | 1581 | 1730 | 1342 | 439 | 362 | 435 | 544
19.76722 | 1400 | 1566 | 1800 | 1332 | 441 | 372 | 450 | 552
19.81836 | 1424 | 1600 | 1766 | 1310 | 450 | 346 | 423 | 511
19.8695 | 1428 | 1565 | 1743 | 1309 | 434 | 333 | 426 | 512
19.92064 | 1497 | 1553 | 1765 | 1344 | 442 | 359 | 431 | 496
19.97177 | 1414 | 1556 | 1779 | 1414 | 480 | 398 | 425 | 558
20.02291 | 1501 | 1549 | 1732 | 1286 | 444 | 334 | 439 | 543
20.07405 | 1405 | 1559 | 1735 | 1373 | 452 | 353 | 435 | 548
20.12519 | 1423 | 1520 | 1723 | 1368 | 453 | 374 | 421 | 568
20.17632 | 1394 | 1554 | 1776 | 1357 | 442 | 386 | 437 | 505
20.22746 | 1492 | 1593 | 1722 | 1349 | 478 | 381 | 458 | 548
20.2786 | 1464 | 1573 | 1823 | 1424 | 455 | 420 | 445 | 592
20.32973 | 1482 | 1560 | 1818 | 1388 | 474 | 421 | 443 | 541
20.38087 | 1448 | 1584 | 1785 | 1324 | 448 | 397 | 458 | 489
20.43201 | 1481 | 1637 | 1815 | 1392 | 473 | 402 | 447 | 549
20.48315 | 1449 | 1576 | 1805 | 1376 | 457 | 400 | 456 | 549
20.53428 | 1498 | 1548 | 1838 | 1317 | 471 | 408 | 440 | 553
20.58542 | 1505 | 1545 | 1744 | 1361 | 472 | 391 | 445 | 581
20.63656 | 1449 | 1567 | 1877 | 1437 | 539 | 384 | 461 | 553
20.6877 | 1442 | 1557 | 1855 | 1392 | 520 | 394 | 437 | 608
20.73883 | 1431 | 1555 | 1858 | 1386 | 451 | 399 | 476 | 563
20.78997 | 1495 | 1601 | 1805 | 1379 | 458 | 431 | 437 | 565
20.84111 | 1489 | 1522 | 1875 | 1434 | 440 | 415 | 472 | 540
20.89224 | 1482 | 1620 | 1913 | 1406 | 461 | 384 | 407 | 563
20.94338 | 1576 | 1599 | 1906 | 1350 | 484 | 386 | 472 | 586
20.99452 | 1589 | 1545 | 1932 | 1429 | 479 | 377 | 439 | 554
21.04566 | 1527 | 1563 | 1902 | 1399 | 489 | 387 | 441 | 593
21.09679 | 1482 | 1481 | 1855 | 1326 | 504 | 394 | 423 | 585
21.14793 | 1482 | 1514 | 1906 | 1528 | 452 | 379 | 435 | 544
21.19907 | 1515 | 1538 | 1822 | 1420 | 493 | 411 | 436 | 535
21.25021 | 1556 | 1525 | 1873 | 1405 | 488 | 406 | 450 | 565
21.30134 | 1549 | 1550 | 1909 | 1371 | 476 | 389 | 466 | 567
21.35248 | 1625 | 1586 | 1901 | 1481 | 493 | 400 | 479 | 631
21.40362 | 1541 | 1556 | 1918 | 1385 | 477 | 402 | 466 | 576
21.45476 | 1572 | 1550 | 2027 | 1443 | 496 | 384 | 447 | 609
21.50589 | 1568 | 1548 | 1978 | 1532 | 477 | 435 | 486 | 564
21.55703 | 1569 | 1529 | 1878 | 1362 | 492 | 413 | 481 | 557
21.60817 | 1599 | 1509 | 1966 | 1480 | 508 | 390 | 470 | 551
21.6593 | 1530 | 1468 | 2021 | 1524 | 494 | 377 | 485 | 582
21.71044 | 1588 | 1527 | 1948 | 1456 | 508 | 357 | 455 | 549
21.76158 | 1636 | 1519 | 1917 | 1438 | 443 | 387 | 437 | 552
21.81272 | 1564 | 1549 | 1952 | 1491 | 478 | 385 | 476 | 564
21.86385 | 1606 | 1458 | 1934 | 1428 | 497 | 365 | 466 | 603
21.91499 | 1578 | 1558 | 1966 | 1399 | 490 | 382 | 502 | 588
21.96613 | 1615 | 1492 | 2129 | 1363 | 480 | 379 | 470 | 580
22.01727 | 1615 | 1492 | 1915 | 1462 | 463 | 428 | 494 | 575
22.0684 | 1552 | 1510 | 2078 | 1490 | 502 | 390 | 451 | 600
22.11954 | 1641 | 1461 | 1958 | 1469 | 492 | 378 | 503 | 598
22.17068 | 1601 | 1513 | 1948 | 1491 | 519 | 411 | 480 | 623
22.22181 | 1570 | 1461 | 1924 | 1501 | 498 | 393 | 480 | 577
22.27295 | 1591 | 1439 | 1938 | 1436 | 459 | 403 | 459 | 578
22.32409 | 1558 | 1529 | 1978 | 1455 | 503 | 391 | 502 | 582
22.37523 | 1607 | 1521 | 2012 | 1449 | 523 | 399 | 474 | 666
22.42636 | 1720 | 1518 | 2015 | 1451 | 523 | 378 | 515 | 604
22.4775 | 1591 | 1423 | 1941 | 1488 | 530 | 376 | 448 | 591
22.52864 | 1628 | 1558 | 1922 | 1434 | 477 | 382 | 483 | 612
22.57978 | 1594 | 1503 | 1987 | 1456 | 488 | 354 | 468 | 588
22.63091 | 1595 | 1533 | 1973 | 1516 | 555 | 416 | 510 | 619
22.68205 | 1607 | 1528 | 1973 | 1469 | 507 | 396 | 455 | 607
22.73319 | 1726 | 1486 | 2048 | 1502 | 526 | 367 | 445 | 571
22.78433 | 1644 | 1528 | 2007 | 1483 | 530 | 408 | 475 | 608
22.83546 | 1584 | 1458 | 2093 | 1581 | 542 | 406 | 503 | 610
22.8866 | 1657 | 1487 | 1991 | 1447 | 574 | 393 | 487 | 646
22.93774 | 1673 | 1508 | 2005 | 1470 | 518 | 410 | 544 | 583
22.98887 | 1635 | 1488 | 2059 | 1472 | 519 | 423 | 483 | 571
23.04001 | 1689 | 1542 | 1962 | 1460 | 496 | 390 | 504 | 607
23.09115 | 1669 | 1460 | 2046 | 1494 | 517 | 445 | 453 | 556
23.14229 | 1656 | 1579 | 2035 | 1453 | 511 | 422 | 446 | 621
23.19342 | 1723 | 1470 | 1957 | 1537 | 511 | 402 | 488 | 623
23.24456 | 1694 | 1472 | 1980 | 1469 | 555 | 417 | 507 | 605
23.2957 | 1653 | 1488 | 2063 | 1424 | 540 | 390 | 446 | 569
23.34684 | 1664 | 1414 | 1996 | 1484 | 520 | 421 | 514 | 577
23.39797 | 1719 | 1558 | 2040 | 1525 | 508 | 402 | 500 | 611
23.44911 | 1745 | 1497 | 2067 | 1497 | 493 | 438 | 480 | 641
23.50025 | 1690 | 1531 | 2036 | 1513 | 524 | 406 | 476 | 594
23.55138 | 1684 | 1438 | 2020 | 1494 | 511 | 395 | 483 | 629
23.60252 | 1738 | 1542 | 2004 | 1512 | 514 | 403 | 493 | 603
23.65366 | 1731 | 1512 | 2027 | 1446 | 550 | 435 | 492 | 620
23.7048 | 1688 | 1507 | 2086 | 1428 | 502 | 392 | 520 | 585
23.75593 | 1721 | 1410 | 1956 | 1512 | 487 | 421 | 484 | 618
23.80707 | 1690 | 1514 | 2020 | 1503 | 527 | 455 | 505 | 581
23.85821 | 1648 | 1435 | 2012 | 1496 | 578 | 402 | 468 | 630
23.90935 | 1720 | 1387 | 1956 | 1466 | 493 | 378 | 480 | 594
23.96048 | 1693 | 1463 | 1916 | 1521 | 483 | 432 | 503 | 597
24.01162 | 1677 | 1482 | 1993 | 1506 | 503 | 393 | 501 | 546
24.06276 | 1621 | 1474 | 1935 | 1501 | 514 | 410 | 502 | 600
24.11389 | 1772 | 1515 | 1986 | 1533 | 520 | 425 | 486 | 588
24.16503 | 1700 | 1466 | 1969 | 1469 | 488 | 392 | 478 | 622
24.21617 | 1654 | 1455 | 2016 | 1497 | 501 | 416 | 465 | 599
24.26731 | 1697 | 1447 | 1959 | 1433 | 470 | 419 | 474 | 617
24.31844 | 1727 | 1436 | 2008 | 1427 | 505 | 428 | 517 | 574
24.36958 | 1642 | 1469 | 2009 | 1453 | 497 | 416 | 469 | 595
24.42072 | 1656 | 1477 | 1955 | 1429 | 494 | 391 | 524 | 573
24.47186 | 1693 | 1440 | 1992 | 1519 | 515 | 432 | 503 | 565
24.52299 | 1780 | 1488 | 1955 | 1462 | 509 | 380 | 474 | 585
24.57413 | 1790 | 1402 | 1862 | 1490 | 508 | 374 | 488 | 617
24.62527 | 1788 | 1409 | 1978 | 1454 | 530 | 414 | 493 | 593
24.67641 | 1688 | 1506 | 1994 | 1407 | 506 | 413 | 545 | 571
24.72754 | 1743 | 1388 | 1981 | 1450 | 511 | 414 | 508 | 565
24.77868 | 1748 | 1441 | 1890 | 1454 | 525 | 420 | 506 | 594
24.82982 | 1705 | 1480 | 1941 | 1427 | 542 | 383 | 461 | 583
24.88095 | 1694 | 1409 | 1890 | 1492 | 499 | 386 | 467 | 598
24.93209 | 1678 | 1465 | 1841 | 1473 | 538 | 419 | 517 | 653
24.98323 | 1732 | 1372 | 1868 | 1483 | 494 | 413 | 517 | 572
25.03437 | 1701 | 1450 | 1916 | 1432 | 547 | 399 | 495 | 629
25.0855 | 1749 | 1399 | 1834 | 1403 | 472 | 402 | 479 | 577
25.13664 | 1670 | 1351 | 1951 | 1447 | 472 | 420 | 492 | 564
25.18778 | 1662 | 1412 | 1908 | 1407 | 512 | 405 | 493 | 592
25.23892 | 1721 | 1447 | 1847 | 1461 | 509 | 390 | 501 | 617
25.29005 | 1763 | 1433 | 1834 | 1357 | 459 | 427 | 490 | 523
25.34119 | 1698 | 1382 | 1880 | 1365 | 507 | 387 | 482 | 575
25.39233 | 1706 | 1399 | 1877 | 1365 | 536 | 382 | 426 | 570
25.44346 | 1674 | 1336 | 1768 | 1482 | 536 | 369 | 484 | 569
25.4946 | 1689 | 1419 | 1871 | 1414 | 485 | 385 | 479 | 557
25.54574 | 1711 | 1417 | 1831 | 1363 | 500 | 404 | 478 | 529
25.59688 | 1731 | 1325 | 1811 | 1427 | 500 | 387 | 482 | 593
25.64801 | 1639 | 1383 | 1876 | 1380 | 482 | 379 | 516 | 533
25.69915 | 1646 | 1380 | 1794 | 1368 | 514 | 366 | 458 | 555
25.75029 | 1711 | 1271 | 1820 | 1415 | 475 | 363 | 483 | 577
25.80143 | 1709 | 1413 | 1869 | 1388 | 502 | 414 | 456 | 545
25.85256 | 1624 | 1318 | 1827 | 1314 | 501 | 411 | 465 | 558
25.9037 | 1690 | 1370 | 1831 | 1376 | 477 | 371 | 453 | 598
25.95484 | 1620 | 1342 | 1801 | 1352 | 495 | 364 | 447 | 524
26.00597 | 1724 | 1257 | 1784 | 1400 | 469 | 392 | 476 | 562
26.05711 | 1638 | 1348 | 1775 | 1357 | 463 | 400 | 459 | 576
26.10825 | 1637 | 1403 | 1819 | 1330 | 472 | 402 | 462 | 534
26.15939 | 1640 | 1316 | 1728 | 1349 | 468 | 357 | 462 | 544
26.21052 | 1680 | 1281 | 1796 | 1361 | 492 | 380 | 480 | 551
26.26166 | 1698 | 1333 | 1776 | 1282 | 427 | 358 | 463 | 534
26.3128 | 1634 | 1288 | 1778 | 1265 | 471 | 367 | 459 | 555
26.36394 | 1683 | 1293 | 1824 | 1303 | 491 | 365 | 427 | 545
26.41507 | 1683 | 1335 | 1731 | 1344 | 486 | 372 | 458 | 578
26.46621 | 1648 | 1249 | 1732 | 1380 | 507 | 353 | 460 | 516
26.51735 | 1626 | 1251 | 1731 | 1320 | 478 | 376 | 476 | 534
26.56849 | 1637 | 1224 | 1687 | 1281 | 477 | 362 | 474 | 552
26.61962 | 1609 | 1232 | 1723 | 1212 | 455 | 408 | 431 | 535
26.67076 | 1567 | 1234 | 1704 | 1304 | 485 | 346 | 472 | 497
26.7219 | 1578 | 1244 | 1683 | 1248 | 446 | 388 | 469 | 565
26.77303 | 1572 | 1256 | 1733 | 1344 | 497 | 377 | 470 | 539
26.82417 | 1653 | 1263 | 1740 | 1243 | 495 | 349 | 455 | 516
26.87531 | 1671 | 1252 | 1763 | 1276 | 459 | 350 | 428 | 526
26.92645 | 1640 | 1253 | 1652 | 1357 | 473 | 404 | 438 | 499
26.97758 | 1610 | 1180 | 1737 | 1308 | 474 | 380 | 465 | 485
27.02872 | 1582 | 1198 | 1747 | 1275 | 471 | 380 | 438 | 541
27.07986 | 1551 | 1259 | 1655 | 1267 | 467 | 373 | 427 | 478
27.131 | 1608 | 1306 | 1653 | 1261 | 489 | 407 | 443 | 483
27.18213 | 1574 | 1203 | 1679 | 1219 | 462 | 369 | 443 | 528
27.23327 | 1510 | 1188 | 1619 | 1232 | 445 | 375 | 436 | 492
27.28441 | 1665 | 1120 | 1510 | 1187 | 437 | 336 | 436 | 499
27.33554 | 1573 | 1193 | 1600 | 1251 | 442 | 350 | 446 | 461
27.38668 | 1540 | 1166 | 1597 | 1157 | 454 | 348 | 470 | 503
27.43782 | 1581 | 1111 | 1549 | 1294 | 469 | 374 | 406 | 479
27.48896 | 1609 | 1147 | 1616 | 1083 | 479 | 393 | 438 | 491
27.54009 | 1541 | 1112 | 1595 | 1138 | 448 | 354 | 447 | 523
27.59123 | 1484 | 1141 | 1622 | 1183 | 428 | 367 | 439 | 537
27.64237 | 1483 | 1118 | 1507 | 1166 | 446 | 388 | 439 | 490
27.69351 | 1536 | 1086 | 1592 | 1222 | 424 | 341 | 421 | 499
27.74464 | 1510 | 1141 | 1574 | 1152 | 465 | 340 | 408 | 472
27.79578 | 1516 | 1127 | 1508 | 1109 | 405 | 362 | 447 | 443
27.84692 | 1542 | 1135 | 1586 | 1203 | 419 | 372 | 420 | 436
27.89806 | 1439 | 1092 | 1620 | 1150 | 424 | 334 | 425 | 488
27.94919 | 1451 | 1132 | 1545 | 1129 | 434 | 343 | 425 | 492
28.00033 | 1493 | 1082 | 1499 | 1148 | 447 | 370 | 412 | 458
28.05147 | 1453 | 1107 | 1477 | 1135 | 476 | 327 | 420 | 489
28.1026 | 1409 | 1070 | 1466 | 1164 | 469 | 345 | 394 | 490
28.15374 | 1370 | 1075 | 1526 | 1216 | 479 | 364 | 431 | 458
28.20488 | 1470 | 1077 | 1511 | 1146 | 408 | 367 | 377 | 475
28.25602 | 1468 | 1106 | 1490 | 1174 | 426 | 333 | 403 | 461
28.30715 | 1396 | 1086 | 1450 | 1137 | 436 | 339 | 401 | 467
28.35829 | 1452 | 996 | 1432 | 1187 | 387 | 330 | 400 | 445
28.40943 | 1442 | 1028 | 1433 | 1053 | 421 | 359 | 383 | 436
28.46057 | 1478 | 1069 | 1496 | 1111 | 414 | 322 | 364 | 435
28.5117 | 1378 | 1036 | 1405 | 1069 | 457 | 339 | 376 | 447
28.56284 | 1412 | 1052 | 1459 | 1061 | 420 | 315 | 394 | 458
28.61398 | 1445 | 1055 | 1462 | 1106 | 413 | 361 | 393 | 436
28.66511 | 1402 | 970 | 1454 | 1067 | 420 | 335 | 384 | 466
28.71625 | 1420 | 969 | 1399 | 1063 | 419 | 337 | 390 | 483
28.76739 | 1437 | 985 | 1428 | 1095 | 420 | 359 | 389 | 432
28.81853 | 1371 | 1014 | 1351 | 1012 | 361 | 328 | 376 | 406
28.86966 | 1293 | 1037 | 1477 | 1097 | 396 | 334 | 443 | 428
28.9208 | 1384 | 995 | 1390 | 987 | 426 | 329 | 378 | 443
28.97194 | 1335 | 1029 | 1315 | 999 | 430 | 324 | 392 | 398
29.02308 | 1351 | 1004 | 1334 | 1033 | 413 | 330 | 358 | 419
29.07421 | 1395 | 992 | 1394 | 1081 | 416 | 324 | 404 | 429
29.12535 | 1385 | 1000 | 1301 | 1012 | 399 | 316 | 395 | 400
29.17649 | 1344 | 976 | 1439 | 1000 | 394 | 327 | 382 | 418
29.22762 | 1361 | 947 | 1349 | 1019 | 372 | 328 | 372 | 412
29.27876 | 1307 | 933 | 1377 | 1011 | 395 | 354 | 375 | 414
29.3299 | 1269 | 971 | 1324 | 1008 | 388 | 305 | 387 | 418
29.38104 | 1356 | 938 | 1345 | 995 | 362 | 350 | 358 | 415
29.43217 | 1341 | 903 | 1373 | 986 | 382 | 337 | 397 | 425
29.48331 | 1312 | 924 | 1349 | 1011 | 395 | 324 | 356 | 391
29.53445 | 1346 | 949 | 1297 | 1034 | 389 | 316 | 368 | 416
29.58559 | 1316 | 975 | 1256 | 1015 | 413 | 326 | 346 | 401
29.63672 | 1258 | 929 | 1306 | 987 | 382 | 302 | 332 | 411
29.68786 | 1228 | 961 | 1284 | 966 | 346 | 303 | 340 | 414
29.739 | 1320 | 951 | 1292 | 984 | 401 | 312 | 403 | 426
29.79014 | 1290 | 959 | 1256 | 962 | 411 | 326 | 331 | 425
29.84127 | 1249 | 975 | 1313 | 996 | 376 | 315 | 331 | 379
29.89241 | 1282 | 960 | 1250 | 968 | 376 | 303 | 330 | 383
29.94355 | 1269 | 906 | 1286 | 927 | 356 | 307 | 357 | 364
29.99468 | 1203 | 908 | 1265 | 957 | 386 | 288 | 362 | 386
30.04582 | 1150 | 935 | 1310 | 976 | 350 | 320 | 335 | 445
30.09696 | 1224 | 884 | 1300 | 891 | 389 | 306 | 314 | 377
30.1481 | 1229 | 905 | 1216 | 903 | 360 | 281 | 355 | 400
30.19923 | 1175 | 882 | 1211 | 932 | 388 | 283 | 329 | 400
30.25037 | 1169 | 910 | 1224 | 906 | 398 | 296 | 383 | 371
30.30151 | 1223 | 925 | 1240 | 878 | 348 | 281 | 365 | 399
30.35265 | 1224 | 880 | 1170 | 986 | 344 | 286 | 358 | 390
30.40378 | 1181 | 879 | 1218 | 910 | 351 | 290 | 341 | 382
30.45492 | 1211 | 877 | 1163 | 893 | 368 | 299 | 317 | 370
30.50606 | 1240 | 853 | 1191 | 856 | 336 | 287 | 361 | 396
30.55719 | 1168 | 855 | 1099 | 889 | 372 | 315 | 294 | 405
30.60833 | 1154 | 855 | 1127 | 922 | 356 | 291 | 355 | 333
30.65947 | 1206 | 824 | 1185 | 865 | 347 | 299 | 343 | 337
30.71061 | 1279 | 810 | 1167 | 897 | 371 | 287 | 340 | 378
30.76174 | 1184 | 834 | 1146 | 891 | 343 | 295 | 356 | 350
30.81288 | 1189 | 828 | 1132 | 897 | 343 | 273 | 323 | 351
30.86402 | 1077 | 839 | 1131 | 907 | 336 | 283 | 302 | 373
30.91516 | 1189 | 849 | 1104 | 862 | 357 | 268 | 343 | 344
30.96629 | 1112 | 783 | 1140 | 866 | 345 | 281 | 302 | 362
31.01743 | 1147 | 782 | 1161 | 852 | 358 | 295 | 319 | 352
31.06857 | 1076 | 752 | 1091 | 793 | 338 | 279 | 316 | 382
31.1197 | 1146 | 825 | 1100 | 836 | 363 | 263 | 317 | 360
31.17084 | 1131 | 791 | 1116 | 851 | 364 | 277 | 315 | 370
31.22198 | 1102 | 741 | 1088 | 875 | 343 | 274 | 288 | 328
31.27312 | 1112 | 746 | 1098 | 824 | 348 | 281 | 307 | 332
31.32425 | 1126 | 761 | 1117 | 814 | 324 | 263 | 290 | 356
31.37539 | 1134 | 716 | 1095 | 799 | 325 | 263 | 280 | 356
31.42653 | 1092 | 730 | 1053 | 822 | 301 | 247 | 315 | 328
31.47767 | 1068 | 738 | 1059 | 793 | 321 | 275 | 293 | 350
31.5288 | 1041 | 780 | 1071 | 751 | 350 | 279 | 321 | 368
31.57994 | 1140 | 785 | 1075 | 801 | 345 | 278 | 290 | 315
31.63108 | 1126 | 769 | 1053 | 851 | 333 | 269 | 295 | 336
31.68222 | 1015 | 746 | 1020 | 775 | 309 | 284 | 288 | 377
31.73335 | 1145 | 765 | 1071 | 795 | 316 | 256 | 281 | 344
31.78449 | 1085 | 765 | 1017 | 822 | 326 | 252 | 295 | 352
31.83563 | 1086 | 733 | 1023 | 781 | 346 | 277 | 282 | 352
31.88676 | 1018 | 754 | 1031 | 740 | 303 | 245 | 291 | 310
31.9379 | 1045 | 688 | 1028 | 785 | 318 | 260 | 331 | 320
31.98904 | 1079 | 801 | 1034 | 803 | 319 | 237 | 319 | 295
32.04018 | 1042 | 729 | 1016 | 770 | 332 | 293 | 290 | 341
32.09131 | 1038 | 742 | 1019 | 809 | 288 | 244 | 301 | 314
32.14245 | 1012 | 684 | 1035 | 748 | 326 | 247 | 286 | 312
32.19359 | 1013 | 739 | 989 | 785 | 277 | 253 | 294 | 312
32.24473 | 1098 | 774 | 951 | 788 | 286 | 260 | 287 | 322
32.29586 | 1075 | 699 | 951 | 732 | 322 | 265 | 297 | 326
32.347 | 1080 | 669 | 995 | 786 | 316 | 253 | 291 | 340
32.39814 | 1005 | 687 | 1007 | 729 | 311 | 278 | 263 | 330
32.44927 | 1017 | 697 | 941 | 719 | 247 | 238 | 263 | 297
32.50041 | 1025 | 708 | 934 | 777 | 292 | 253 | 288 | 276
32.55155 | 1011 | 666 | 1014 | 710 | 284 | 251 | 303 | 292
32.60269 | 1005 | 693 | 920 | 711 | 297 | 253 | 273 | 335
32.65382 | 996 | 673 | 940 | 751 | 297 | 262 | 257 | 308
32.70496 | 990 | 680 | 890 | 739 | 310 | 236 | 265 | 305
32.7561 | 1001 | 662 | 938 | 710 | 325 | 259 | 257 | 316
32.80724 | 935 | 655 | 934 | 670 | 303 | 251 | 275 | 295
32.85837 | 977 | 671 | 957 | 719 | 290 | 249 | 278 | 275
32.90951 | 967 | 650 | 919 | 678 | 318 | 223 | 277 | 303
32.96065 | 964 | 652 | 951 | 685 | 303 | 253 | 243 | 258
33.01179 | 950 | 641 | 929 | 669 | 307 | 270 | 275 | 326
33.06292 | 941 | 642 | 925 | 702 | 285 | 222 | 254 | 293
33.11406 | 1005 | 599 | 905 | 674 | 258 | 218 | 252 | 323
33.1652 | 958 | 632 | 918 | 702 | 292 | 214 | 272 | 310
33.21633 | 919 | 644 | 898 | 693 | 256 | 225 | 290 | 301
33.26747 | 962 | 624 | 871 | 632 | 279 | 237 | 255 | 289
33.31861 | 896 | 626 | 881 | 683 | 294 | 232 | 267 | 295
33.36975 | 915 | 639 | 851 | 660 | 282 | 242 | 265 | 275
33.42088 | 898 | 608 | 916 | 652 | 267 | 237 | 231 | 319
33.47202 | 932 | 568 | 891 | 717 | 257 | 226 | 254 | 295
33.52316 | 951 | 632 | 847 | 686 | 290 | 234 | 241 | 277
33.5743 | 946 | 587 | 881 | 656 | 282 | 226 | 265 | 274
33.62543 | 884 | 644 | 835 | 642 | 263 | 235 | 227 | 262
33.67657 | 864 | 575 | 888 | 676 | 277 | 241 | 271 | 278
33.72771 | 881 | 557 | 819 | 673 | 269 | 253 | 250 | 299
33.77884 | 971 | 628 | 858 | 651 | 262 | 236 | 249 | 288
33.82998 | 863 | 609 | 858 | 650 | 282 | 201 | 239 | 287
33.88112 | 827 | 588 | 876 | 654 | 282 | 208 | 240 | 316
33.93226 | 879 | 594 | 826 | 646 | 276 | 228 | 232 | 262
33.98339 | 913 | 603 | 830 | 619 | 270 | 243 | 232 | 274
34.03453 | 907 | 566 | 794 | 650 | 308 | 213 | 242 | 284
34.08567 | 821 | 599 | 833 | 593 | 291 | 222 | 259 | 273
34.13681 | 836 | 635 | 816 | 559 | 247 | 232 | 221 | 259
34.18794 | 835 | 608 | 837 | 681 | 256 | 192 | 243 | 236
34.23908 | 832 | 545 | 848 | 624 | 266 | 227 | 237 | 261
34.29022 | 874 | 590 | 749 | 607 | 259 | 238 | 212 | 256
34.34135 | 840 | 597 | 856 | 589 | 241 | 219 | 248 | 224
34.39249 | 879 | 534 | 832 | 633 | 268 | 224 | 253 | 228
34.44363 | 851 | 541 | 791 | 594 | 264 | 226 | 234 | 247
34.49477 | 881 | 587 | 837 | 570 | 244 | 202 | 239 | 259
34.5459 | 840 | 551 | 754 | 598 | 261 | 215 | 213 | 261
34.59704 | 846 | 554 | 795 | 563 | 238 | 222 | 231 | 246
34.64818 | 851 | 523 | 817 | 582 | 261 | 215 | 219 | 285
34.69932 | 840 | 562 | 777 | 543 | 264 | 211 | 231 | 268
34.75045 | 851 | 524 | 766 | 577 | 255 | 206 | 213 | 292
34.80159 | 822 | 568 | 797 | 559 | 226 | 215 | 222 | 275
34.85273 | 821 | 529 | 758 | 576 | 262 | 207 | 227 | 290
34.90387 | 841 | 524 | 752 | 562 | 259 | 198 | 228 | 253
34.955 | 853 | 581 | 744 | 583 | 246 | 198 | 218 | 235
35.00614 | 824 | 500 | 774 | 598 | 263 | 200 | 239 | 254
35.05728 | 816 | 555 | 730 | 602 | 260 | 196 | 217 | 283
35.10841 | 788 | 529 | 767 | 561 | 273 | 216 | 221 | 236
35.15955 | 830 | 540 | 756 | 566 | 269 | 219 | 200 | 240
35.21069 | 812 | 532 | 770 | 566 | 227 | 203 | 210 | 261
35.26183 | 798 | 531 | 750 | 551 | 269 | 229 | 216 | 238
35.31296 | 816 | 497 | 712 | 541 | 238 | 201 | 203 | 271
35.3641 | 810 | 528 | 781 | 566 | 244 | 187 | 201 | 230
35.41524 | 800 | 503 | 703 | 519 | 256 | 197 | 221 | 212
35.46638 | 695 | 550 | 738 | 551 | 251 | 177 | 188 | 233
35.51751 | 751 | 494 | 770 | 499 | 236 | 219 | 209 | 230
35.56865 | 815 | 511 | 719 | 519 | 253 | 206 | 209 | 250
35.61979 | 769 | 543 | 678 | 519 | 223 | 212 | 209 | 242
35.67092 | 780 | 537 | 684 | 524 | 222 | 200 | 230 | 243
35.72206 | 798 | 558 | 716 | 550 | 273 | 171 | 207 | 220
35.7732 | 725 | 465 | 720 | 506 | 241 | 177 | 198 | 257
35.82434 | 743 | 521 | 688 | 532 | 245 | 166 | 212 | 243
35.87547 | 742 | 498 | 686 | 532 | 231 | 183 | 201 | 252
35.92661 | 743 | 443 | 690 | 518 | 244 | 203 | 217 | 240
35.97775 | 758 | 483 | 678 | 457 | 224 | 219 | 224 | 235
36.02889 | 763 | 499 | 720 | 563 | 229 | 211 | 199 | 220
36.08002 | 765 | 458 | 706 | 526 | 215 | 187 | 235 | 229
36.13116 | 738 | 458 | 618 | 506 | 239 | 152 | 212 | 200
36.1823 | 734 | 446 | 646 | 492 | 257 | 209 | 193 | 222
36.23343 | 721 | 471 | 662 | 521 | 241 | 180 | 178 | 212
36.28457 | 719 | 480 | 629 | 486 | 199 | 200 | 192 | 225
36.33571 | 752 | 461 | 676 | 539 | 202 | 163 | 185 | 228
36.38685 | 757 | 460 | 652 | 565 | 222 | 206 | 200 | 205
36.43798 | 685 | 439 | 646 | 465 | 231 | 169 | 241 | 226
36.48912 | 714 | 448 | 673 | 482 | 247 | 207 | 201 | 206
36.54026 | 695 | 464 | 650 | 455 | 256 | 186 | 192 | 207
36.5914 | 694 | 488 | 651 | 523 | 242 | 186 | 200 | 229
36.64253 | 700 | 487 | 606 | 513 | 226 | 191 | 199 | 199
36.69367 | 663 | 423 | 623 | 454 | 241 | 172 | 190 | 223
36.74481 | 685 | 454 | 632 | 483 | 199 | 151 | 185 | 211
36.79595 | 676 | 447 | 646 | 470 | 205 | 173 | 201 | 227
36.84708 | 687 | 441 | 656 | 457 | 202 | 207 | 219 | 185
36.89822 | 723 | 463 | 635 | 449 | 222 | 182 | 166 | 223
36.94936 | 650 | 517 | 602 | 464 | 222 | 167 | 165 | 210
37.00049 | 708 | 423 | 632 | 457 | 209 | 181 | 196 | 222
37.05163 | 707 | 434 | 600 | 454 | 210 | 164 | 191 | 214
37.10277 | 693 | 407 | 590 | 467 | 201 | 198 | 179 | 233
37.15391 | 662 | 422 | 604 | 470 | 188 | 183 | 190 | 209
37.20504 | 682 | 431 | 627 | 487 | 197 | 171 | 180 | 200
37.25618 | 606 | 434 | 601 | 430 | 201 | 179 | 206 | 197
37.30732 | 680 | 407 | 665 | 426 | 189 | 192 | 175 | 227
37.35846 | 673 | 388 | 586 | 454 | 210 | 164 | 198 | 210
37.40959 | 668 | 443 | 626 | 434 | 189 | 167 | 175 | 213
37.46073 | 636 | 410 | 623 | 460 | 213 | 170 | 167 | 190
37.51187 | 625 | 478 | 578 | 473 | 215 | 169 | 188 | 230
37.563 | 635 | 408 | 624 | 412 | 205 | 180 | 168 | 202
37.61414 | 660 | 375 | 573 | 430 | 193 | 196 | 173 | 207
37.66528 | 625 | 432 | 567 | 449 | 242 | 160 | 192 | 210
37.71642 | 628 | 443 | 593 | 450 | 217 | 149 | 175 | 221
37.76755 | 634 | 427 | 594 | 444 | 183 | 174 | 168 | 199
37.81869 | 605 | 441 | 575 | 438 | 197 | 196 | 176 | 189
37.86983 | 620 | 397 | 556 | 430 | 191 | 165 | 156 | 190
37.92097 | 617 | 400 | 600 | 414 | 216 | 164 | 189 | 201
37.9721 | 632 | 379 | 567 | 435 | 166 | 175 | 187 | 204
38.02324 | 607 | 426 | 592 | 394 | 190 | 190 | 171 | 209
38.07438 | 587 | 380 | 554 | 457 | 187 | 161 | 183 | 213
38.12552 | 606 | 389 | 565 | 424 | 175 | 169 | 172 | 179
38.17665 | 623 | 381 | 589 | 400 | 194 | 146 | 212 | 190
38.22779 | 619 | 374 | 547 | 383 | 205 | 164 | 173 | 215
38.27893 | 594 | 417 | 573 | 409 | 183 | 155 | 183 | 190
38.33006 | 611 | 388 | 558 | 412 | 174 | 143 | 184 | 184
38.3812 | 593 | 403 | 554 | 411 | 187 | 177 | 173 | 224
38.43234 | 631 | 426 | 556 | 376 | 189 | 126 | 165 | 196
38.48348 | 627 | 381 | 527 | 394 | 182 | 159 | 184 | 183
38.53461 | 613 | 396 | 542 | 406 | 179 | 152 | 171 | 194
38.58575 | 610 | 334 | 580 | 403 | 189 | 155 | 158 | 187
38.63689 | 611 | 380 | 536 | 434 | 193 | 146 | 161 | 172
38.68803 | 596 | 394 | 518 | 404 | 176 | 147 | 142 | 172
38.73916 | 637 | 358 | 565 | 382 | 191 | 152 | 173 | 194
38.7903 | 572 | 384 | 485 | 396 | 218 | 154 | 171 | 176
38.84144 | 565 | 401 | 533 | 420 | 180 | 155 | 152 | 194
38.89257 | 576 | 370 | 509 | 403 | 176 | 151 | 161 | 179
38.94371 | 597 | 323 | 590 | 366 | 190 | 166 | 165 | 190
38.99485 | 559 | 353 | 486 | 390 | 213 | 161 | 159 | 191
39.04599 | 606 | 347 | 534 | 365 | 187 | 167 | 159 | 172
39.09712 | 572 | 360 | 510 | 408 | 174 | 141 | 147 | 206
39.14826 | 549 | 377 | 528 | 349 | 182 | 178 | 176 | 174
39.1994 | 583 | 333 | 491 | 359 | 179 | 154 | 174 | 172
39.25054 | 581 | 383 | 533 | 355 | 204 | 156 | 163 | 209
39.30167 | 543 | 323 | 500 | 360 | 189 | 126 | 163 | 191
39.35281 | 572 | 335 | 517 | 391 | 190 | 151 | 165 | 180
39.40395 | 576 | 327 | 536 | 379 | 167 | 162 | 147 | 196
39.45508 | 554 | 371 | 493 | 414 | 187 | 158 | 169 | 188
39.50622 | 581 | 343 | 519 | 409 | 157 | 146 | 156 | 208
39.55736 | 579 | 322 | 487 | 401 | 146 | 143 | 153 | 188
39.6085 | 552 | 329 | 514 | 399 | 187 | 175 | 160 | 181
39.65963 | 580 | 329 | 511 | 381 | 200 | 155 | 160 | 193
39.71077 | 565 | 339 | 536 | 395 | 202 | 150 | 158 | 171
39.76191 | 550 | 334 | 481 | 380 | 160 | 144 | 166 | 156
39.81305 | 556 | 321 | 528 | 370 | 190 | 136 | 156 | 166
39.86418 | 589 | 343 | 488 | 359 | 177 | 141 | 165 | 170
39.91532 | 522 | 351 | 522 | 377 | 187 | 165 | 155 | 173
39.96646 | 488 | 364 | 522 | 372 | 207 | 167 | 164 | 179
40.0176 | 588 | 355 | 522 | 358 | 188 | 160 | 153 | 202
40.06873 | 526 | 344 | 499 | 377 | 201 | 131 | 150 | 158
40.11987 | 527 | 327 | 495 | 371 | 179 | 149 | 137 | 176
40.17101 | 587 | 354 | 497 | 384 | 175 | 138 | 150 | 182
40.22214 | 544 | 327 | 499 | 394 | 149 | 140 | 137 | 173
40.27328 | 576 | 364 | 468 | 366 | 158 | 119 | 159 | 198
40.32442 | 536 | 365 | 481 | 384 | 194 | 141 | 136 | 176
40.37556 | 531 | 313 | 507 | 355 | 177 | 146 | 147 | 172
40.42669 | 510 | 310 | 510 | 387 | 171 | 161 | 166 | 201
40.47783 | 568 | 330 | 509 | 387 | 167 | 156 | 137 | 180
40.52897 | 539 | 357 | 511 | 351 | 192 | 137 | 161 | 162
40.58011 | 525 | 312 | 499 | 396 | 199 | 153 | 181 | 210
40.63124 | 482 | 340 | 508 | 348 | 153 | 148 | 148 | 197
40.68238 | 530 | 316 | 502 | 385 | 180 | 136 | 133 | 191
40.73352 | 538 | 343 | 486 | 370 | 179 | 153 | 150 | 181
40.78465 | 534 | 335 | 516 | 384 | 167 | 169 | 161 | 159
40.83579 | 513 | 317 | 506 | 406 | 217 | 130 | 186 | 189
40.88693 | 549 | 347 | 466 | 390 | 186 | 146 | 158 | 186
40.93807 | 500 | 363 | 464 | 374 | 192 | 177 | 132 | 188
40.9892 | 528 | 316 | 509 | 352 | 164 | 140 | 141 | 170
41.04034 | 513 | 333 | 519 | 383 | 179 | 116 | 137 | 177
41.09148 | 532 | 344 | 529 | 368 | 197 | 151 | 165 | 192
41.14262 | 506 | 288 | 486 | 396 | 162 | 160 | 131 | 195
41.19375 | 558 | 357 | 506 | 364 | 169 | 150 | 163 | 174
41.24489 | 535 | 346 | 491 | 372 | 168 | 162 | 150 | 185
41.29603 | 516 | 305 | 476 | 338 | 188 | 132 | 153 | 162
41.34716 | 504 | 309 | 502 | 364 | 180 | 147 | 155 | 155
41.3983 | 561 | 317 | 497 | 350 | 204 | 150 | 150 | 152
41.44944 | 548 | 313 | 506 | 391 | 165 | 128 | 158 | 179
41.50058 | 501 | 337 | 483 | 338 | 156 | 145 | 179 | 176
41.55171 | 529 | 307 | 509 | 378 | 172 | 168 | 166 | 157
41.60285 | 509 | 302 | 501 | 373 | 167 | 149 | 161 | 197
41.65399 | 570 | 299 | 510 | 380 | 160 | 151 | 164 | 167
41.70513 | 533 | 304 | 471 | 363 | 146 | 150 | 128 | 169
41.75626 | 514 | 337 | 494 | 395 | 193 | 140 | 139 | 175
41.8074 | 502 | 337 | 496 | 355 | 170 | 155 | 157 | 178
41.85854 | 486 | 302 | 468 | 380 | 188 | 150 | 133 | 180
41.90968 | 534 | 321 | 479 | 343 | 179 | 172 | 146 | 151
41.96081 | 483 | 327 | 505 | 368 | 169 | 143 | 162 | 150
42.01195 | 542 | 328 | 491 | 356 | 174 | 135 | 183 | 152
42.06309 | 505 | 323 | 508 | 334 | 199 | 153 | 140 | 197
42.11422 | 491 | 279 | 466 | 378 | 170 | 159 | 141 | 189
42.16536 | 503 | 325 | 468 | 352 | 175 | 146 | 140 | 181
42.2165 | 518 | 303 | 493 | 355 | 166 | 161 | 159 | 175
42.26764 | 518 | 305 | 500 | 385 | 170 | 124 | 167 | 179
42.31877 | 507 | 313 | 481 | 394 | 187 | 147 | 155 | 187
42.36991 | 550 | 302 | 527 | 349 | 196 | 155 | 162 | 165
42.42105 | 545 | 305 | 492 | 361 | 172 | 155 | 144 | 184
42.47219 | 485 | 310 | 480 | 382 | 178 | 155 | 171 | 184
42.52332 | 537 | 291 | 490 | 311 | 158 | 142 | 165 | 203
42.57446 | 538 | 327 | 539 | 378 | 201 | 150 | 143 | 168
42.6256 | 571 | 292 | 477 | 377 | 165 | 145 | 140 | 165
42.67673 | 561 | 282 | 496 | 373 | 168 | 134 | 155 | 185
42.72787 | 537 | 310 | 507 | 344 | 174 | 152 | 137 | 169
42.77901 | 522 | 288 | 486 | 345 | 166 | 178 | 152 | 172
42.83015 | 521 | 309 | 481 | 349 | 192 | 131 | 149 | 203
42.88128 | 528 | 326 | 525 | 370 | 193 | 151 | 159 | 202
42.93242 | 481 | 330 | 496 | 361 | 173 | 167 | 155 | 183
42.98356 | 566 | 304 | 496 | 346 | 176 | 156 | 134 | 183
43.0347 | 522 | 337 | 517 | 371 | 185 | 148 | 173 | 171
43.08583 | 517 | 298 | 486 | 336 | 183 | 153 | 142 | 150
43.13697 | 512 | 307 | 504 | 365 | 176 | 155 | 163 | 167
43.18811 | 517 | 277 | 486 | 391 | 185 | 144 | 154 | 202
43.23925 | 527 | 328 | 476 | 340 | 184 | 170 | 180 | 177
43.29038 | 545 | 327 | 482 | 345 | 200 | 142 | 152 | 175
43.34152 | 578 | 302 | 483 | 378 | 177 | 145 | 144 | 181
43.39266 | 534 | 307 | 451 | 369 | 165 | 167 | 167 | 165
43.44379 | 560 | 279 | 534 | 364 | 187 | 151 | 151 | 180
43.49493 | 516 | 286 | 479 | 380 | 171 | 152 | 163 | 175
43.54607 | 560 | 299 | 490 | 367 | 198 | 138 | 184 | 175
43.59721 | 510 | 308 | 503 | 381 | 179 | 140 | 141 | 180
43.64834 | 523 | 291 | 495 | 382 | 180 | 161 | 178 | 185
43.69948 | 510 | 300 | 518 | 364 | 192 | 186 | 160 | 189
43.75062 | 527 | 314 | 489 | 357 | 189 | 154 | 128 | 169
43.80176 | 536 | 316 | 503 | 341 | 175 | 157 | 146 | 183
43.85289 | 544 | 318 | 515 | 340 | 172 | 177 | 164 | 184
43.90403 | 555 | 310 | 505 | 348 | 173 | 129 | 146 | 184
43.95517 | 529 | 335 | 471 | 323 | 189 | 160 | 133 | 173
44.0063 | 562 | 287 | 477 | 373 | 205 | 160 | 151 | 170
44.05744 | 526 | 297 | 510 | 367 | 162 | 155 | 155 | 160
44.10858 | 538 | 292 | 478 | 340 | 173 | 145 | 128 | 159
44.15972 | 575 | 333 | 467 | 397 | 158 | 149 | 163 | 194
44.21085 | 550 | 297 | 483 | 328 | 175 | 155 | 148 | 183
44.26199 | 514 | 317 | 449 | 333 | 170 | 159 | 149 | 178
44.31313 | 510 | 278 | 498 | 376 | 167 | 144 | 155 | 198
44.36427 | 574 | 319 | 520 | 375 | 174 | 135 | 163 | 157
44.4154 | 549 | 320 | 495 | 347 | 149 | 148 | 146 | 187
44.46654 | 551 | 298 | 489 | 346 | 177 | 152 | 127 | 169
44.51768 | 550 | 302 | 501 | 358 | 189 | 149 | 152 | 181
44.56881 | 563 | 297 | 497 | 358 | 178 | 159 | 150 | 175
44.61995 | 493 | 298 | 478 | 373 | 191 | 158 | 152 | 177
44.67109 | 516 | 273 | 481 | 342 | 185 | 159 | 142 | 189
44.72223 | 559 | 292 | 530 | 342 | 178 | 139 | 134 | 176
44.77336 | 519 | 297 | 476 | 350 | 170 | 158 | 151 | 187
44.8245 | 555 | 282 | 488 | 365 | 185 | 142 | 145 | 168
44.87564 | 530 | 297 | 462 | 348 | 170 | 136 | 133 | 154
44.92678 | 526 | 301 | 488 | 349 | 221 | 166 | 160 | 194
44.97791 | 510 | 321 | 482 | 335 | 170 | 160 | 147 | 199
45.02905 | 545 | 312 | 464 | 332 | 189 | 133 | 136 | 158
45.08019 | 545 | 309 | 488 | 306 | 148 | 149 | 150 | 159
45.13133 | 561 | 282 | 457 | 363 | 183 | 136 | 159 | 159
45.18246 | 573 | 301 | 520 | 315 | 179 | 148 | 125 | 185
45.2336 | 487 | 297 | 523 | 333 | 167 | 156 | 135 | 163
45.28474 | 504 | 264 | 502 | 309 | 196 | 162 | 158 | 155
45.33587 | 548 | 306 | 487 | 334 | 198 | 152 | 156 | 180
45.38701 | 480 | 297 | 473 | 340 | 193 | 160 | 130 | 185
45.43815 | 528 | 296 | 491 | 314 | 184 | 159 | 136 | 171
45.48929 | 507 | 321 | 490 | 323 | 154 | 131 | 136 | 181
45.54042 | 532 | 318 | 462 | 289 | 182 | 148 | 134 | 174
45.59156 | 517 | 289 | 453 | 337 | 182 | 164 | 146 | 168
45.6427 | 521 | 309 | 458 | 324 | 184 | 156 | 123 | 172
45.69384 | 542 | 291 | 498 | 316 | 186 | 140 | 115 | 154
45.74497 | 518 | 299 | 465 | 338 | 176 | 160 | 158 | 160
45.79611 | 465 | 283 | 495 | 353 | 186 | 156 | 148 | 169
45.84725 | 526 | 293 | 489 | 331 | 164 | 131 | 133 | 162
45.89838 | 538 | 288 | 482 | 334 | 157 | 166 | 144 | 170
45.94952 | 470 | 294 | 451 | 310 | 157 | 139 | 168 | 185
46.00066 | 492 | 270 | 430 | 345 | 174 | 133 | 139 | 179
46.0518 | 482 | 282 | 509 | 350 | 173 | 137 | 151 | 189
46.10293 | 509 | 296 | 474 | 340 | 168 | 149 | 149 | 162
46.15407 | 463 | 245 | 469 | 316 | 170 | 137 | 139 | 146
46.20521 | 506 | 297 | 432 | 330 | 166 | 151 | 137 | 174
46.25635 | 502 | 278 | 443 | 338 | 182 | 148 | 158 | 167
46.30748 | 490 | 267 | 440 | 316 | 181 | 130 | 155 | 175
46.35862 | 477 | 299 | 473 | 312 | 168 | 139 | 129 | 157
46.40976 | 532 | 277 | 460 | 313 | 177 | 133 | 140 | 173
46.46089 | 516 | 295 | 417 | 311 | 172 | 129 | 136 | 161
46.51203 | 501 | 258 | 424 | 312 | 170 | 147 | 154 | 157
46.56317 | 492 | 291 | 440 | 308 | 152 | 156 | 122 | 183
46.61431 | 508 | 295 | 464 | 323 | 144 | 156 | 127 | 134
46.66544 | 475 | 274 | 451 | 354 | 157 | 144 | 129 | 161
46.71658 | 496 | 272 | 445 | 321 | 182 | 155 | 141 | 186
46.76772 | 457 | 301 | 446 | 327 | 191 | 136 | 155 | 157
46.81886 | 491 | 247 | 441 | 303 | 198 | 116 | 140 | 163
46.86999 | 500 | 269 | 432 | 322 | 180 | 131 | 147 | 175
46.92113 | 515 | 258 | 437 | 280 | 159 | 154 | 115 | 174
46.97227 | 505 | 282 | 442 | 307 | 165 | 123 | 137 | 162
47.02341 | 518 | 294 | 440 | 349 | 163 | 142 | 157 | 150
47.07454 | 506 | 251 | 434 | 328 | 154 | 145 | 158 | 186
47.12568 | 511 | 295 | 454 | 285 | 168 | 138 | 124 | 146
47.17682 | 499 | 291 | 442 | 300 | 168 | 130 | 125 | 181
47.22795 | 460 | 271 | 453 | 287 | 156 | 130 | 120 | 171
47.27909 | 467 | 301 | 419 | 292 | 191 | 152 | 134 | 172
47.33023 | 490 | 280 | 446 | 314 | 179 | 121 | 127 | 165
47.38137 | 529 | 274 | 436 | 307 | 181 | 122 | 158 | 148
47.4325 | 438 | 283 | 446 | 318 | 141 | 115 | 137 | 171
47.48364 | 454 | 274 | 424 | 291 | 153 | 143 | 131 | 178
47.53478 | 477 | 284 | 423 | 318 | 149 | 148 | 123 | 179
47.58592 | 480 | 280 | 413 | 295 | 162 | 136 | 125 | 177
47.63705 | 476 | 282 | 423 | 306 | 153 | 136 | 119 | 130
47.68819 | 483 | 257 | 413 | 298 | 165 | 142 | 109 | 176
47.73933 | 526 | 265 | 419 | 280 | 161 | 124 | 105 | 162
47.79046 | 453 | 287 | 428 | 319 | 165 | 132 | 136 | 166
47.8416 | 478 | 258 | 412 | 333 | 139 | 140 | 140 | 145
47.89274 | 454 | 273 | 404 | 292 | 150 | 135 | 126 | 165
47.94388 | 441 | 255 | 424 | 280 | 181 | 119 | 145 | 170
47.99501 | 484 | 265 | 420 | 272 | 163 | 130 | 141 | 140
48.04615 | 473 | 263 | 433 | 297 | 157 | 117 | 135 | 160
48.09729 | 488 | 244 | 444 | 290 | 172 | 126 | 130 | 165
48.14843 | 471 | 273 | 430 | 307 | 167 | 98 | 148 | 129
48.19956 | 431 | 251 | 434 | 277 | 148 | 138 | 157 | 145
48.2507 | 489 | 270 | 423 | 265 | 152 | 137 | 130 | 131
48.30184 | 449 | 270 | 415 | 322 | 170 | 144 | 131 | 158
48.35298 | 463 | 257 | 407 | 308 | 135 | 111 | 131 | 166
48.40411 | 444 | 257 | 434 | 287 | 156 | 123 | 124 | 151
48.45525 | 479 | 257 | 408 | 248 | 163 | 136 | 149 | 177
48.50639 | 477 | 285 | 430 | 263 | 157 | 112 | 122 | 146
48.55752 | 466 | 236 | 429 | 291 | 161 | 105 | 129 | 177
48.60866 | 478 | 255 | 428 | 297 | 189 | 132 | 134 | 162
48.6598 | 475 | 253 | 434 | 278 | 175 | 129 | 121 | 158
48.71094 | 464 | 247 | 407 | 281 | 168 | 134 | 136 | 166
48.76207 | 442 | 268 | 403 | 307 | 156 | 129 | 121 | 179
48.81321 | 482 | 269 | 390 | 260 | 149 | 143 | 122 | 156
48.86435 | 463 | 253 | 424 | 266 | 134 | 130 | 127 | 178
48.91549 | 497 | 250 | 398 | 294 | 172 | 129 | 130 | 139
48.96662 | 410 | 264 | 414 | 270 | 157 | 139 | 145 | 164
49.01776 | 464 | 254 | 390 | 273 | 145 | 136 | 124 | 130
49.0689 | 442 | 258 | 437 | 317 | 168 | 116 | 117 | 154
49.12003 | 451 | 261 | 416 | 299 | 166 | 134 | 124 | 178
49.17117 | 451 | 266 | 378 | 285 | 169 | 133 | 106 | 156
49.22231 | 418 | 217 | 378 | 268 | 142 | 118 | 114 | 137
49.27345 | 466 | 242 | 414 | 292 | 158 | 129 | 136 | 167
49.32458 | 479 | 229 | 414 | 305 | 144 | 102 | 112 | 171
49.37572 | 439 | 266 | 396 | 263 | 151 | 120 | 119 | 132
49.42686 | 494 | 249 | 395 | 263 | 156 | 136 | 119 | 159
49.478 | 448 | 250 | 423 | 293 | 156 | 129 | 124 | 132
49.52913 | 414 | 256 | 403 | 281 | 152 | 123 | 144 | 131
49.58027 | 453 | 237 | 390 | 268 | 151 | 132 | 135 | 139
49.63141 | 433 | 258 | 374 | 286 | 165 | 117 | 119 | 131
49.68254 | 467 | 278 | 421 | 260 | 151 | 142 | 100 | 135
49.73368 | 463 | 233 | 419 | 294 | 130 | 124 | 114 | 144
49.78482 | 437 | 237 | 361 | 299 | 149 | 136 | 136 | 159
49.83596 | 459 | 222 | 402 | 274 | 150 | 122 | 145 | 154
49.88709 | 466 | 231 | 368 | 260 | 169 | 108 | 119 | 137
49.93823 | 449 | 229 | 405 | 270 | 144 | 125 | 116 | 145
49.98937 | 405 | 253 | 388 | 287 | 154 | 120 | 131 | 133
50.04051 | 415 | 234 | 382 | 271 | 159 | 123 | 115 | 134
50.09164 | 478 | 236 | 403 | 282 | 152 | 96 | 123 | 139
50.14278 | 408 | 219 | 381 | 307 | 144 | 119 | 119 | 144
50.19392 | 455 | 264 | 399 | 256 | 155 | 106 | 111 | 148
50.24506 | 402 | 255 | 408 | 269 | 171 | 118 | 89 | 162
50.29619 | 419 | 222 | 394 | 299 | 131 | 107 | 104 | 137
50.34733 | 474 | 272 | 398 | 265 | 141 | 110 | 143 | 137
50.39847 | 429 | 233 | 423 | 276 | 146 | 122 | 103 | 142
50.4496 | 432 | 224 | 400 | 268 | 129 | 111 | 117 | 139
50.50074 | 406 | 237 | 386 | 292 | 141 | 139 | 115 | 140
50.55188 | 469 | 243 | 388 | 270 | 130 | 117 | 115 | 131
50.60302 | 466 | 233 | 406 | 271 | 151 | 115 | 98 | 138
50.65415 | 445 | 246 | 407 | 263 | 144 | 123 | 104 | 137
50.70529 | 447 | 245 | 381 | 239 | 152 | 110 | 116 | 147
50.75643 | 437 | 218 | 392 | 267 | 147 | 105 | 111 | 129
50.80757 | 422 | 263 | 353 | 271 | 165 | 126 | 120 | 151
50.8587 | 437 | 223 | 351 | 270 | 137 | 128 | 123 | 128
50.90984 | 429 | 238 | 405 | 272 | 134 | 132 | 111 | 125
50.96098 | 436 | 250 | 369 | 252 | 136 | 115 | 123 | 137
51.01211 | 431 | 240 | 403 | 252 | 155 | 116 | 105 | 152
51.06325 | 428 | 272 | 382 | 276 | 118 | 113 | 129 | 134
51.11439 | 416 | 234 | 403 | 261 | 143 | 138 | 127 | 152
51.16553 | 409 | 232 | 373 | 249 | 146 | 126 | 102 | 140
51.21666 | 448 | 221 | 394 | 251 | 167 | 129 | 138 | 147
51.2678 | 427 | 222 | 365 | 276 | 144 | 105 | 108 | 140
51.31894 | 429 | 211 | 343 | 279 | 166 | 113 | 110 | 140
51.37008 | 457 | 181 | 359 | 251 | 130 | 108 | 104 | 140
51.42121 | 428 | 237 | 389 | 252 | 143 | 90 | 133 | 118
51.47235 | 412 | 228 | 358 | 256 | 140 | 117 | 101 | 137
51.52349 | 396 | 227 | 393 | 254 | 147 | 131 | 112 | 147
51.57462 | 396 | 234 | 357 | 244 | 157 | 110 | 129 | 134
51.62576 | 398 | 216 | 348 | 253 | 133 | 111 | 106 | 127
51.6769 | 433 | 251 | 370 | 228 | 146 | 125 | 124 | 131
51.72804 | 421 | 227 | 367 | 267 | 117 | 112 | 93 | 113
51.77917 | 420 | 219 | 363 | 251 | 117 | 115 | 118 | 150
51.83031 | 432 | 211 | 315 | 280 | 132 | 103 | 126 | 152
51.88145 | 441 | 192 | 378 | 270 | 160 | 128 | 103 | 134
51.93259 | 412 | 187 | 345 | 219 | 139 | 114 | 119 | 130
51.98372 | 435 | 239 | 334 | 237 | 118 | 110 | 121 | 132
52.03486 | 415 | 236 | 357 | 254 | 133 | 118 | 120 | 141
52.086 | 410 | 222 | 343 | 276 | 159 | 122 | 104 | 138
52.13714 | 360 | 223 | 355 | 259 | 123 | 133 | 132 | 135
52.18827 | 408 | 210 | 341 | 253 | 129 | 120 | 88 | 140
52.23941 | 434 | 223 | 379 | 271 | 146 | 106 | 100 | 140
52.29055 | 427 | 205 | 388 | 226 | 125 | 111 | 101 | 140
52.34168 | 431 | 244 | 360 | 243 | 134 | 107 | 114 | 113
52.39282 | 418 | 232 | 351 | 244 | 132 | 104 | 92 | 133
52.44396 | 387 | 251 | 341 | 243 | 140 | 107 | 103 | 120
52.4951 | 446 | 222 | 360 | 284 | 145 | 113 | 120 | 146
52.54623 | 398 | 239 | 353 | 240 | 126 | 105 | 109 | 146
52.59737 | 372 | 239 | 374 | 259 | 149 | 105 | 114 | 112
52.64851 | 386 | 228 | 331 | 249 | 135 | 111 | 102 | 145
52.69965 | 405 | 196 | 353 | 235 | 157 | 124 | 101 | 134
52.75078 | 410 | 230 | 368 | 262 | 139 | 120 | 98 | 152
52.80192 | 402 | 221 | 380 | 271 | 142 | 109 | 130 | 125
52.85306 | 366 | 225 | 308 | 257 | 136 | 124 | 117 | 153
52.90419 | 408 | 218 | 344 | 299 | 146 | 103 | 95 | 127
52.95533 | 377 | 203 | 331 | 220 | 134 | 124 | 103 | 135
53.00647 | 425 | 232 | 335 | 258 | 124 | 93 | 100 | 133
53.05761 | 389 | 234 | 343 | 256 | 146 | 117 | 106 | 141
53.10874 | 374 | 195 | 322 | 258 | 127 | 118 | 113 | 130
53.15988 | 402 | 221 | 363 | 228 | 132 | 106 | 133 | 137
53.21102 | 395 | 208 | 353 | 241 | 133 | 120 | 96 | 147
53.26216 | 369 | 220 | 352 | 232 | 116 | 103 | 114 | 145
53.31329 | 355 | 219 | 378 | 245 | 124 | 110 | 116 | 156
53.36443 | 408 | 217 | 348 | 238 | 135 | 113 | 110 | 124
53.41557 | 390 | 216 | 334 | 241 | 127 | 112 | 120 | 125
53.46671 | 393 | 190 | 317 | 239 | 127 | 98 | 115 | 152
53.51784 | 386 | 218 | 316 | 268 | 117 | 100 | 120 | 139
53.56898 | 404 | 217 | 326 | 271 | 125 | 107 | 102 | 114
53.62012 | 393 | 226 | 348 | 239 | 141 | 111 | 112 | 137
53.67125 | 367 | 208 | 334 | 249 | 140 | 110 | 108 | 119
53.72239 | 375 | 189 | 331 | 257 | 120 | 115 | 105 | 130
53.77353 | 398 | 193 | 330 | 225 | 115 | 103 | 110 | 115
53.82467 | 347 | 240 | 348 | 225 | 118 | 105 | 108 | 126
53.8758 | 390 | 235 | 314 | 230 | 131 | 96 | 124 | 126
53.92694 | 333 | 225 | 368 | 224 | 129 | 86 | 95 | 133
53.97808 | 338 | 219 | 360 | 254 | 127 | 106 | 110 | 128
54.02922 | 368 | 217 | 327 | 238 | 134 | 104 | 93 | 110
54.08035 | 393 | 212 | 380 | 229 | 156 | 100 | 100 | 133
54.13149 | 392 | 207 | 316 | 225 | 143 | 101 | 114 | 134
54.18263 | 352 | 200 | 326 | 215 | 135 | 118 | 90 | 122
54.23376 | 381 | 222 | 320 | 231 | 135 | 108 | 112 | 123
54.2849 | 379 | 205 | 345 | 273 | 130 | 92 | 117 | 118
54.33604 | 390 | 186 | 300 | 230 | 127 | 110 | 111 | 139
54.38718 | 400 | 218 | 325 | 220 | 117 | 105 | 97 | 107
54.43831 | 376 | 216 | 347 | 220 | 128 | 117 | 99 | 124
54.48945 | 386 | 206 | 334 | 222 | 121 | 107 | 111 | 121
54.54059 | 371 | 211 | 312 | 244 | 115 | 109 | 107 | 119
54.59173 | 394 | 183 | 323 | 229 | 114 | 112 | 109 | 140
54.64286 | 376 | 214 | 329 | 218 | 126 | 103 | 91 | 127
54.694 | 379 | 246 | 329 | 200 | 126 | 104 | 118 | 128
54.74514 | 397 | 216 | 309 | 186 | 146 | 91 | 101 | 104
54.79627 | 356 | 187 | 321 | 230 | 123 | 104 | 107 | 136
54.84741 | 374 | 207 | 317 | 238 | 115 | 113 | 114 | 124
54.89855 | 366 | 213 | 335 | 217 | 140 | 103 | 95 | 123
54.94969 | 377 | 209 | 322 | 225 | 137 | 90 | 114 | 122
55.00082 | 384 | 200 | 371 | 246 | 122 | 101 | 102 | 134
55.05196 | 347 | 211 | 325 | 249 | 126 | 112 | 103 | 133
55.1031 | 383 | 209 | 333 | 206 | 110 | 110 | 92 | 137
55.15424 | 374 | 216 | 355 | 224 | 134 | 105 | 103 | 119
55.20537 | 347 | 215 | 334 | 241 | 131 | 104 | 82 | 111
55.25651 | 368 | 225 | 309 | 238 | 125 | 106 | 100 | 125
55.30765 | 366 | 225 | 318 | 225 | 135 | 124 | 93 | 125
55.35879 | 342 | 213 | 341 | 202 | 129 | 121 | 100 | 123
55.40992 | 372 | 207 | 310 | 219 | 113 | 102 | 100 | 131
55.46106 | 351 | 214 | 297 | 208 | 123 | 93 | 102 | 107
55.5122 | 403 | 203 | 343 | 228 | 121 | 94 | 122 | 110
55.56333 | 371 | 224 | 319 | 203 | 125 | 96 | 110 | 120
55.61447 | 382 | 189 | 320 | 220 | 130 | 89 | 95 | 119
55.66561 | 352 | 200 | 310 | 204 | 133 | 103 | 114 | 120
55.71675 | 374 | 212 | 300 | 218 | 124 | 100 | 99 | 138
55.76788 | 358 | 186 | 290 | 203 | 121 | 101 | 97 | 116
55.81902 | 394 | 179 | 299 | 222 | 114 | 101 | 113 | 103
55.87016 | 402 | 204 | 300 | 208 | 131 | 97 | 97 | 125
55.9213 | 358 | 196 | 330 | 211 | 114 | 111 | 83 | 123
55.97243 | 348 | 188 | 301 | 194 | 134 | 117 | 94 | 122
56.02357 | 357 | 193 | 294 | 208 | 128 | 92 | 111 | 118
56.07471 | 323 | 201 | 288 | 209 | 123 | 97 | 104 | 119
56.12584 | 386 | 221 | 323 | 209 | 140 | 110 | 96 | 108
56.17698 | 378 | 206 | 326 | 229 | 133 | 93 | 98 | 132
56.22812 | 371 | 218 | 319 | 239 | 131 | 86 | 118 | 136
56.27926 | 344 | 193 | 317 | 232 | 115 | 118 | 89 | 114
56.33039 | 363 | 197 | 314 | 211 | 141 | 109 | 106 | 127
56.38153 | 321 | 203 | 348 | 209 | 129 | 106 | 110 | 101
56.43267 | 361 | 217 | 307 | 231 | 108 | 116 | 100 | 118
56.48381 | 342 | 228 | 317 | 200 | 111 | 95 | 84 | 111
56.53494 | 376 | 175 | 297 | 211 | 128 | 104 | 106 | 117
56.58608 | 344 | 203 | 306 | 217 | 136 | 96 | 84 | 136
56.63722 | 369 | 184 | 303 | 201 | 138 | 90 | 95 | 121
56.68835 | 343 | 172 | 294 | 213 | 133 | 89 | 106 | 120
56.73949 | 362 | 192 | 314 | 214 | 121 | 90 | 101 | 106
56.79063 | 343 | 230 | 269 | 204 | 129 | 98 | 98 | 109
56.84177 | 373 | 181 | 291 | 195 | 126 | 105 | 103 | 104
56.8929 | 341 | 213 | 339 | 192 | 125 | 115 | 108 | 122
56.94404 | 370 | 212 | 289 | 213 | 118 | 110 | 85 | 107
56.99518 | 361 | 195 | 301 | 236 | 120 | 104 | 95 | 123
57.04632 | 331 | 191 | 317 | 203 | 132 | 101 | 105 | 131
57.09745 | 383 | 193 | 307 | 222 | 135 | 88 | 93 | 97
57.14859 | 351 | 183 | 310 | 173 | 142 | 122 | 94 | 102
57.19973 | 325 | 191 | 334 | 215 | 117 | 129 | 86 | 111
57.25087 | 343 | 181 | 292 | 216 | 120 | 102 | 106 | 108
57.302 | 348 | 194 | 313 | 234 | 101 | 98 | 87 | 112
57.35314 | 367 | 185 | 291 | 197 | 121 | 106 | 95 | 123
57.40428 | 372 | 192 | 295 | 221 | 121 | 106 | 102 | 107
57.45541 | 352 | 211 | 307 | 203 | 115 | 85 | 91 | 104
57.50655 | 381 | 211 | 310 | 198 | 113 | 91 | 106 | 102
57.55769 | 352 | 193 | 297 | 213 | 122 | 127 | 91 | 111
57.60883 | 377 | 179 | 333 | 216 | 128 | 90 | 106 | 117
57.65996 | 350 | 175 | 322 | 180 | 114 | 113 | 90 | 105
57.7111 | 363 | 170 | 285 | 212 | 116 | 95 | 89 | 115
57.76224 | 336 | 203 | 268 | 200 | 109 | 97 | 104 | 115
57.81338 | 322 | 185 | 317 | 197 | 112 | 103 | 98 | 126
57.86451 | 363 | 176 | 295 | 219 | 101 | 104 | 102 | 106
57.91565 | 330 | 195 | 286 | 219 | 104 | 87 | 94 | 99
57.96679 | 362 | 202 | 277 | 180 | 144 | 107 | 81 | 120
58.01792 | 345 | 175 | 268 | 187 | 117 | 101 | 96 | 124
58.06906 | 355 | 179 | 302 | 201 | 126 | 89 | 103 | 116
58.1202 | 347 | 182 | 294 | 213 | 135 | 100 | 96 | 110
58.17134 | 344 | 172 | 290 | 224 | 116 | 108 | 82 | 101
58.22247 | 363 | 199 | 304 | 220 | 130 | 109 | 84 | 119
58.27361 | 341 | 167 | 324 | 203 | 116 | 115 | 107 | 89
58.32475 | 342 | 200 | 279 | 175 | 123 | 99 | 84 | 117
58.37589 | 350 | 190 | 309 | 215 | 121 | 94 | 91 | 91
58.42702 | 357 | 204 | 286 | 193 | 135 | 98 | 103 | 105
58.47816 | 341 | 188 | 298 | 159 | 123 | 107 | 92 | 105
58.5293 | 337 | 194 | 292 | 194 | 121 | 102 | 92 | 101
58.58044 | 352 | 209 | 291 | 212 | 111 | 96 | 92 | 121
58.63157 | 340 | 182 | 295 | 192 | 125 | 76 | 82 | 119
58.68271 | 361 | 143 | 304 | 163 | 106 | 108 | 84 | 103
58.73385 | 334 | 195 | 313 | 201 | 116 | 103 | 107 | 132
58.78498 | 402 | 172 | 279 | 199 | 119 | 100 | 82 | 104
58.83612 | 353 | 172 | 286 | 192 | 109 | 98 | 100 | 108
58.88726 | 346 | 197 | 288 | 210 | 118 | 94 | 94 | 89
58.9384 | 304 | 187 | 304 | 196 | 115 | 116 | 106 | 116
58.98953 | 328 | 154 | 273 | 204 | 107 | 102 | 93 | 113
59.04067 | 322 | 174 | 311 | 218 | 127 | 86 | 87 | 126
59.09181 | 371 | 151 | 301 | 215 | 118 | 92 | 81 | 97
59.14295 | 330 | 185 | 301 | 179 | 118 | 79 | 84 | 115
59.19408 | 359 | 185 | 295 | 181 | 126 | 86 | 86 | 102
59.24522 | 327 | 167 | 284 | 171 | 112 | 101 | 95 | 85
59.29636 | 347 | 164 | 265 | 201 | 120 | 101 | 79 | 92
59.34749 | 376 | 177 | 284 | 202 | 96 | 90 | 89 | 94
59.39863 | 312 | 181 | 292 | 165 | 141 | 107 | 74 | 113
59.44977 | 324 | 175 | 298 | 211 | 132 | 105 | 91 | 123
59.50091 | 337 | 166 | 276 | 195 | 125 | 98 | 93 | 110
59.55204 | 337 | 189 | 276 | 196 | 122 | 98 | 101 | 106
59.60318 | 354 | 165 | 292 | 174 | 103 | 97 | 93 | 121
59.65432 | 348 | 179 | 287 | 182 | 120 | 95 | 88 | 114
59.70546 | 326 | 180 | 290 | 188 | 124 | 107 | 91 | 101
59.75659 | 356 | 158 | 262 | 189 | 107 | 102 | 97 | 107
59.80773 | 329 | 167 | 293 | 199 | 112 | 97 | 105 | 106
59.85887 | 322 | 152 | 291 | 211 | 115 | 89 | 86 | 95
59.91 | 345 | 194 | 316 | 196 | 105 | 100 | 103 | 122
59.96114 | 360 | 189 | 274 | 163 | 123 | 98 | 105 | 118
60.01228 | 349 | 163 | 277 | 181 | 115 | 126 | 73 | 95