## Sheet1
Raman shift (cm-1) | RQCL_off | RQCL_on
-881 | 34.333332 | 48
-883.5 | 34.166668 | 46.833332
-886 | 34 | 45.666668
-888.5 | 33.666668 | 41.166668
-891 | 33.333332 | 36.666668
-893.5 | 35 | 34.166668
-896 | 36.666668 | 31.666666
-898.5 | 35.333332 | 33
-901 | 34 | 34.333332
-903.5 | 33 | 34.833332
-906 | 32 | 35.333332
-908.5 | 29 | 33.666668
-911 | 26 | 32
-913.5 | 26 | 31.5
-916 | 26 | 31
-918.5 | 23.333334 | 31.666666
-921 | 20.666666 | 32.333332
-923.5 | 21.166666 | 33.666668
-926 | 21.666666 | 35
-928.5 | 20.5 | 32.833332
-931 | 19.333334 | 30.666666
-933.5 | 24.666666 | 28.166666
-936 | 30 | 25.666666
-938.5 | 28.666666 | 26.666666
-941 | 27.333334 | 27.666666
-943.5 | 28.666666 | 28.833334
-946 | 30 | 30
-948.5 | 24.333334 | 30.5
-951 | 18.666666 | 31
-953.5 | 18.666666 | 30
-956 | 18.666666 | 29
-958.5 | 18.166666 | 27.166666
-961 | 17.666666 | 25.333334
-963.5 | 20.333334 | 24.333334
-966 | 23 | 23.333334
-968.5 | 23.833334 | 27.5
-971 | 24.666666 | 31.666666
-973.5 | 25.166666 | 32.5
-976 | 25.666666 | 33.333332
-978.5 | 26 | 34
-981 | 26.333334 | 34.666668
-983.5 | 28.5 | 30.5
-986 | 30.666666 | 26.333334
-988.5 | 31.333334 | 27
-991 | 32 | 27.666666
-993.5 | 30.666666 | 31
-996 | 29.333334 | 34.333332
-998.5 | 27.5 | 35.5
-1001 | 25.666666 | 36.666668
-1003.5 | 26.833334 | 41.333332
-1006 | 28 | 46
-1008.5 | 31.833334 | 50.833332
-1011 | 35.666668 | 55.666668
-1013.5 | 38.666668 | 60.666668
-1016 | 41.666668 | 65.666664
-1018.5 | 43.166668 | 64.5
-1021 | 44.666668 | 63.333332
-1023.5 | 41.5 | 57.666668
-1026 | 38.333332 | 52
-1028.5 | 36.666668 | 45.166668
-1031 | 35 | 38.333332
-1033.5 | 32.5 | 35.166668
-1036 | 30 | 32
-1038.5 | 30.333334 | 34
-1041 | 30.666666 | 36
-1043.5 | 29.833334 | 36
-1046 | 29 | 36
-1048.5 | 27.5 | 38.166668
-1051 | 26 | 40.333332
-1053.5 | 26.666666 | 37.666668
-1056 | 27.333334 | 35
-1058.5 | 33 | 45.5
-1061 | 38.666668 | 56
-1063.5 | 50 | 79.5
-1066 | 61.333332 | 103
-1068.5 | 75 | 131.5
-1071 | 88.666664 | 160
-1073.5 | 89.833336 | 168.33333
-1076 | 91 | 176.66667
-1078.5 | 81.666664 | 154.66667
-1081 | 72.333336 | 132.66667
-1083.5 | 55.5 | 105.83334
-1086 | 38.666668 | 79
-1088.5 | 29.5 | 59
-1091 | 20.333334 | 39
-1093.5 | 17.166666 | 32
-1096 | 14 | 25
-1098.5 | 14.833333 | 19.5
-1101 | 15.666667 | 14
-1103.5 | 17.666666 | 16.166666
-1106 | 19.666666 | 18.333334
-1108.5 | 20.5 | 19.166666
-1111 | 21.333334 | 20
-1113.5 | 21.833334 | 20.833334
-1116 | 22.333334 | 21.666666
-1118.5 | 21.166666 | 23.5
-1121 | 20 | 25.333334
-1123.5 | 19.166666 | 26.333334
-1126 | 18.333334 | 27.333334
-1128.5 | 18.166666 | 26
-1131 | 18 | 24.666666
-1133.5 | 17.833334 | 21.333334
-1136 | 17.666666 | 18
-1138.5 | 19.333334 | 18.833334
-1141 | 21 | 19.666666
-1143.5 | 20.833334 | 24.166666
-1146 | 20.666666 | 28.666666
-1148.5 | 20.5 | 28
-1151 | 20.333334 | 27.333334
-1153.5 | 19.333334 | 28.666666
-1156 | 18.333334 | 30
-1158.5 | 17.166666 | 28.666666
-1161 | 16 | 27.333334
-1163.5 | 16.833334 | 28.833334
-1166 | 17.666666 | 30.333334
-1168.5 | 19 | 27.666666
-1171 | 20.333334 | 25
-1173.5 | 21.166666 | 24.333334
-1176 | 22 | 23.666666
-1178.5 | 22.333334 | 21
-1181 | 22.666666 | 18.333334
-1183.5 | 20.833334 | 16.833334
-1186 | 19 | 15.333333
-1188.5 | 19.666666 | 11.833333
-1191 | 20.333334 | 8.333333
-1193.5 | 20 | 9.5
-1196 | 19.666666 | 10.666667
-1198.5 | 21 | 13.5
-1201 | 22.333334 | 16.333334
-1203.5 | 21 | 20.333334
-1206 | 19.666666 | 24.333334
-1208.5 | 18.5 | 25
-1211 | 17.333334 | 25.666666
-1213.5 | 18.833334 | 29
-1216 | 20.333334 | 32.333332
-1218.5 | 23.666666 | 35
-1221 | 27 | 37.666668
-1223.5 | 33.166668 | 41
-1226 | 39.333332 | 44.333332
-1228.5 | 37.166668 | 42.333332
-1231 | 35 | 40.333332