## Sheet1
Field H4 | Temperature T4 | moment 4 | Field H1 | Temperature T1 | Moment mom 1
Oe | K | emu | Oe | K | emu
-0.11626 | 76.99785 | -0.43605 | -0.05813 | 77.00387 | -1.0008
1002.445 | 76.99905 | -0.4147 | 0.10173 | 77.00267 | 0.45988
2004.454 | 77.00146 | -0.30672 | 1002.358 | 77.00026 | 0.29672
3006.391 | 76.99905 | -0.2426 | 2004.237 | 76.99905 | 0.19498
4008.255 | 77.00146 | -0.19096 | 3006.173 | 76.99422 | 0.15907
5010.045 | 76.99783 | -0.1494 | 4007.964 | 76.99663 | 0.13075
6013.072 | 77.00267 | -0.11041 | 5009.755 | 77.00629 | 0.11115
7017.406 | 76.99181 | -0.10241 | 6012.346 | 76.99905 | 0.09014
8018.835 | 77.00145 | -0.09196 | 7017.116 | 76.99663 | 0.08638
9020.553 | 76.98335 | -0.08285 | 8017.671 | 76.99905 | 0.07841
10025.61 | 76.99664 | -0.0759 | 9018.81 | 76.99421 | 0.07147
11025.44 | 76.99301 | -0.06387 | 10023.87 | 76.99542 | 0.06605
12026.73 | 77.00146 | -0.06556 | 11023.7 | 76.99663 | 0.06143
13031.5 | 76.99783 | -0.06167 | 12024.69 | 77.00146 | 0.05811
14031.33 | 76.99422 | -0.05765 | 13029.46 | 77.00267 | 0.0546
15034.06 | 77.00507 | -0.05531 | 14029.58 | 76.99301 | 0.05188
16038.83 | 76.98335 | -0.0524 | 15032.02 | 76.99421 | 0.04894
17038.96 | 77.00026 | -0.05009 | 16036.51 | 76.99421 | 0.04643
18041.25 | 77.00024 | -0.04841 | 17036.34 | 77.00146 | 0.04506
19045.44 | 77.00388 | -0.04613 | 18036.16 | 77.00387 | 0.04312
20046 | 77.00026 | -0.04409 | 19040.35 | 76.98576 | 0.04156
21048.01 | 77.00267 | -0.04238 | 20041.64 | 77.00145 | 0.04033
22053.65 | 77.00388 | -0.04109 | 21042.92 | 76.993 | 0.03868
23052.02 | 77.00146 | -0.03992 | 22048.56 | 77.00388 | 0.03833
24053.31 | 76.99783 | -0.03807 | 23047.67 | 77.00267 | 0.03711
25059.68 | 76.99663 | -0.03725 | 24047.49 | 77.00267 | 0.03627
26057.32 | 77.00871 | -0.03645 | 25054.59 | 76.98335 | 0.0348
27060.06 | 76.99905 | -0.03571 | 26051.52 | 77.01596 | 0.0345
28064.25 | 76.98817 | -0.03485 | 27054.97 | 77.00267 | 0.03356
29061.89 | 77.00026 | -0.03357 | 28059.16 | 77.00267 | 0.03309
30066.09 | 77.00026 | -0.0326 | 29057.53 | 77.00388 | 0.03202
31068.82 | 76.99905 | -0.03191 | 30061 | 76.99664 | 0.03158
32067.92 | 76.99301 | -0.0311 | 31063.73 | 76.99542 | 0.03104
33071.39 | 76.99783 | -0.03067 | 32063.56 | 76.99663 | 0.03075
34073.4 | 76.99542 | -0.02995 | 33067.75 | 77.00387 | 0.02967
35073.23 | 76.99422 | -0.02936 | 34069.76 | 77.00026 | 0.02915
36077.42 | 77.00266 | -0.02896 | 35068.87 | 76.99663 | 0.02907
37079.42 | 77.00991 | -0.023 | 36072.33 | 77.00267 | 0.0292
38079.98 | 77.00267 | -0.02767 | 37075.07 | 77.00025 | 0.02841
39084.16 | 77.00146 | -0.02711 | 38074.16 | 76.99663 | 0.02796
40086.91 | 76.99905 | -0.02621 | 39078.36 | 76.99783 | 0.02757
41086.01 | 76.99783 | -0.02596 | 40081.82 | 77.00629 | 0.0271
42090.93 | 77.00026 | -0.02598 | 41080.93 | 77.00146 | 0.02728
43081.3 | 77.00266 | -0.02534 | 42084.38 | 77.00267 | 0.02694
44079.68 | 77.00387 | -0.02454 | 43069.68 | 77.01112 | 0.02616
45085.33 | 77.00025 | -0.02412 | 44069.5 | 76.99422 | 0.0258
46086.61 | 76.99422 | -0.02407 | 45075.15 | 77.01112 | 0.02561
47086.44 | 77.00388 | -0.02435 | 46076.44 | 76.9918 | 0.02527
48092.07 | 77.00387 | -0.02261 | 47074.81 | 76.99904 | 0.02536
49091.91 | 77.00508 | -0.02242 | 48081.91 | 76.99663 | 0.0246
50093.19 | 76.99543 | -0.02185 | 49081.73 | 77.00024 | 0.02478
51098.83 | 77.00871 | -0.02165 | 50083.02 | 77.00749 | 0.02441
52098.66 | 77.00387 | -0.02121 | 51087.21 | 77.00146 | 0.0241
53099.94 | 76.99663 | -0.02037 | 52088.49 | 76.99422 | 0.0239
54107.04 | 77.00749 | -0.02023 | 53091.22 | 77.00992 | 0.02353
55106.87 | 76.99421 | -0.02004 | 54095.41 | 76.99785 | 0.02339
56108.16 | 76.99542 | -0.01947 | 55095.24 | 77.00026 | 0.02322
57112.35 | 77.00146 | -0.01899 | 56097.98 | 77.00508 | 0.02302
58112.17 | 77.00629 | -0.01854 | 57102.17 | 76.99905 | 0.02253
59116.36 | 77.00267 | -0.01878 | 58103.45 | 76.99422 | 0.02225
60122 | 77.00388 | -0.01817 | 59104.73 | 76.99783 | 0.02164