## Sheet1
Field | Temp | moment
Oe | K | (emu)
20 | 79.99921 | -0.00253
20 | 81.10316 | -0.00254
20 | 82.11844 | -0.00256
20 | 83.12261 | -0.00255
20 | 84.13692 | -0.00253
20 | 85.13217 | -0.0025
20 | 86.13905 | -0.00247
20 | 87.14695 | -0.00242
20 | 87.24879 | -0.0024
20 | 87.43328 | -0.00238
20 | 87.6369 | -0.00237
20 | 87.83369 | -0.00235
20 | 88.01738 | -0.00233
20 | 88.22197 | -0.00231
20 | 88.42497 | -0.00229
20 | 88.63913 | -0.00226
20 | 88.8212 | -0.00223
20 | 89.02446 | -0.00218
20 | 89.22225 | -0.0021
20 | 89.43995 | -0.00196
20 | 89.63301 | -0.00159
20 | 89.81721 | -2.29125e-05
20 | 90.01662 | 4.33141e-06
20 | 90.21684 | 4.73865e-06
20 | 90.43086 | 5.24226e-06
20 | 90.6246 | 5.23117e-06
20 | 90.83057 | 4.93183e-06
20 | 91.02753 | 5.3071e-06
20 | 91.22857 | 5.25358e-06
20 | 91.42545 | 5.30609e-06
20 | 91.62645 | 5.43143e-06
20 | 91.82323 | 5.55216e-06
20 | 92.04261 | 5.97351e-06
20 | 92.22755 | 5.21015e-06
20 | 92.42841 | 4.72363e-06