## Sheet1
0% Fibrinogen 100% EDC
| Spread count | Unspread count | % Spread | Average | SD
Reading 1 | 11 | 211 | 4.954955 | 6.363975 | 2.247723
Reading 2 | 15 | 150 | 9.090909
Reading 3 | 17 | 217 | 7.264957
Reaidng 4 | 8 | 185 | 4.145078
50% Fibrinogen 100% EDC
| Spread count | Unspread count | % Spread | Average | SD
Reading 1 | 185 | 136 | 57.6324 | 56.22673 | 1.423227
Reading 2 | 122 | 101 | 54.70852
Reading 3 | 197 | 159 | 55.33708
Reaidng 4 | 190 | 142 | 57.22892
BSA
| Spread count | Unspread count | % Spread | Average | SD
Reading 1 | 0 | 21 | 0 | 0 | 0
Reading 2 | 0 | 45 | 0
Reading 3 | 0 | 59 | 0
Reaidng 4 | 0 | 30 | 0
TCP
| Spread count | Unspread count | % Spread | Average | SD
Reading 1 | 210 | 45 | 82.35294 | 77.36583 | 8.025402
Reading 2 | 161 | 70 | 69.69697
Reading 3 | 227 | 37 | 85.98485
Reaidng 4 | 150 | 60 | 71.42857