## 0Mo
| ALUMINIUM | [11 empty] | TITANIUM | [11 empty] | CHROMIUM | [11 empty] | MOLYBDENUM
Data From: | SecGP Bottom Proxigram |  | G (SecGP Bottom Proxigram) |  | TerGP |  | G (TerGP Proxigram) |  | SecGP Top Proxigram |  | G (SecGP Top Proxi.) |  | SecGP Bottom Proxigram |  | G (SecGP Bottom Proxigram) |  | TerGP |  | G (TerGP Proxigram) |  | SecGP Top Proxigram |  | G (SecGP Top Proxi.) |  | SecGP Bottom Proxigram |  | G (SecGP Bottom Proxigram) |  | TerGP |  | G (TerGP Proxigram) |  | SecGP Top Proxigram |  | G (SecGP Top Proxi.) |  | SecGP Bottom Proxigram |  | G (SecGP Bottom Proxigram) |  | TerGP |  | G (TerGP Proxigram) |  | SecGP Top Proxigram |  | G (SecGP Top Proxi.)
| Distance (nm) | Al % | Distance (nm) | Al % | Distance (nm) | Al % | Distance (nm) | Al % | Distance (nm) | Al % | Distance (nm) | Al % | Distance (nm) | TI % | Distance (nm) | TI % | Distance (nm) | TI % | Distance (nm) | TI % | Distance (nm) | TI % | Distance (nm) | TI % | Distance (nm) | Cr % | Distance (nm) | Cr % | Distance (nm) | Cr % | Distance (nm) | Cr % | Distance (nm) | Cr % | Distance (nm) | Cr % | Distance (nm) | Mo % | Distance (nm) | Mo % | Distance (nm) | Mo % | Distance (nm) | Mo % | Distance (nm) | Mo % | Distance (nm) | Mo %
| -10.05 | 11.15464 | 4.050002 | 1.273788 | -4.95 | 11.39706 | 4.049996 | 1.269271 | -10.05 | 9.679219 | 4.050002 | 1.00749 | -10.05 | 9.338272 | 4.050002 | 0.6426147 | -4.95 | 8.151004 | 3.549997 | 0.7583842 | -10.05 | 8.842399 | 4.050002 | 0.5563931 | -10.05 | 4.865019 | 4.050002 | 27.54758 | -4.95 | 5.918221 | 3.549997 | 26.93576 | -10.05 | 5.513715 | 4.050002 | 26.57884 | -10.05 | 0.1567063 | 4.050002 | 0.1086915 | -4.95 | 0.107604 | 3.549997 | 0.09738813 | -10.05 | 0.07438401 | 4.050002 | 0.1387991
| -9.750001 | 10.60199 | 4.350002 | 1.305239 | -4.85 | 10.61939 | 4.149996 | 1.288432 | -9.750001 | 9.340324 | 4.350002 | 1.011046 | -9.750001 | 9.37785 | 4.350002 | 0.6764309 | -4.85 | 8.235797 | 3.649997 | 0.7707354 | -9.750001 | 8.605658 | 4.350002 | 0.6197519 | -9.750001 | 4.834141 | 4.350002 | 27.83571 | -4.85 | 5.946177 | 3.649997 | 27.02618 | -9.750001 | 5.51762 | 4.350002 | 27.0467 | -9.750001 | 0.1176132 | 4.350002 | 0.133148 | -4.85 | 0.1110636 | 3.649997 | 0.1211352 | -9.750001 | 0.1280332 | 4.350002 | 0.09843118
| -9.450001 | 10.76703 | 4.650002 | 1.256014 | -4.75 | 11.4372 | 4.249996 | 1.247264 | -9.450001 | 9.645249 | 4.650002 | 1.113849 | -9.450001 | 9.517122 | 4.650002 | 0.6299787 | -4.75 | 8.032869 | 3.749996 | 0.7482562 | -9.450001 | 8.434712 | 4.650002 | 0.6087742 | -9.450001 | 4.716429 | 4.650002 | 27.55146 | -4.75 | 6.179775 | 3.749996 | 27.00806 | -9.450001 | 5.34679 | 4.650002 | 26.83242 | -9.450001 | 0.1380989 | 4.650002 | 0.1114047 | -4.75 | 0.1425457 | 3.749996 | 0.0997902 | -9.450001 | 0.1892403 | 4.650002 | 0.1280988
| -9.150001 | 11.05007 | 4.950003 | 1.296432 | -4.65 | 11.07451 | 4.349996 | 1.26317 | -9.150001 | 9.576152 | 4.950003 | 1.056758 | -9.150001 | 8.95603 | 4.950003 | 0.6155793 | -4.65 | 7.890196 | 3.849996 | 0.7339549 | -9.150001 | 8.45058 | 4.950003 | 0.6233412 | -9.150001 | 4.615348 | 4.950003 | 27.64082 | -4.65 | 5.552941 | 3.849996 | 27.25128 | -9.150001 | 5.645445 | 4.950003 | 26.70506 | -9.150001 | 0.1267695 | 4.950003 | 0.1134755 | -4.65 | 0.1254902 | 3.849996 | 0.1057679 | -9.150001 | 0.1846641 | 4.950003 | 0.1107892
| -8.85 | 10.81305 | 5.250003 | 1.323435 | -4.55 | 11.38707 | 4.449996 | 1.250753 | -8.85 | 9.494512 | 5.250003 | 0.9990917 | -8.85 | 9.271294 | 5.250003 | 0.6576327 | -4.55 | 7.88816 | 3.949996 | 0.7696574 | -8.85 | 8.838821 | 5.250003 | 0.6112379 | -8.85 | 4.708241 | 5.250003 | 27.47965 | -4.55 | 5.716963 | 3.949996 | 27.15479 | -8.85 | 5.352397 | 5.250003 | 26.71404 | -8.85 | 0.1544063 | 5.250003 | 0.1317308 | -4.55 | 0.132771 | 3.949996 | 0.1183054 | -8.85 | 0.1444252 | 5.250003 | 0.117829
| -8.55 | 11.12067 | 5.550003 | 1.294566 | -4.45 | 11.34302 | 4.549996 | 1.259526 | -8.55 | 9.298161 | 5.550003 | 1.045343 | -8.55 | 9.24345 | 5.550003 | 0.6608113 | -4.45 | 8.105318 | 4.049996 | 0.7284571 | -8.55 | 8.669945 | 5.550003 | 0.5837632 | -8.55 | 4.954598 | 5.550003 | 27.40234 | -4.45 | 5.509256 | 4.049996 | 27.18244 | -8.55 | 5.355468 | 5.550003 | 26.97653 | -8.55 | 0.09737098 | 5.550003 | 0.1311216 | -4.45 | 0.1106276 | 4.049996 | 0.1052141 | -8.55 | 0.1478155 | 5.550003 | 0.1271197
| -8.25 | 10.83641 | 5.850003 | 1.31615 | -4.35 | 11.73842 | 4.649996 | 1.254859 | -8.25 | 9.633546 | 5.850003 | 0.9858875 | -8.25 | 9.227931 | 5.850003 | 0.6354191 | -4.35 | 8.043124 | 4.149996 | 0.7344398 | -8.25 | 8.542103 | 5.850003 | 0.5828518 | -8.25 | 4.778188 | 5.850003 | 27.30089 | -4.35 | 5.5394 | 4.149996 | 27.19858 | -8.25 | 5.239496 | 5.850003 | 26.56316 | -8.25 | 0.1169801 | 5.850003 | 0.124344 | -4.35 | 0.1347613 | 4.149996 | 0.1155261 | -8.25 | 0.2064129 | 5.850003 | 0.1376522
| -7.95 | 10.88944 | 6.150003 | 1.322695 | -4.25 | 10.99284 | 4.749996 | 1.228023 | -7.95 | 9.67509 | 6.150003 | 1.079986 | -7.95 | 9.194635 | 6.150003 | 0.6539406 | -4.25 | 7.739171 | 4.249996 | 0.7359054 | -7.95 | 8.4782 | 6.150003 | 0.6226387 | -7.95 | 4.63068 | 6.150003 | 27.3872 | -4.25 | 5.75082 | 4.249996 | 27.32885 | -7.95 | 5.234657 | 6.150003 | 26.82069 | -7.95 | 0.1579146 | 6.150003 | 0.1111064 | -4.25 | 0.1272009 | 4.249996 | 0.1026691 | -7.95 | 0.1693974 | 6.150003 | 0.1106085
| -7.65 | 11.02471 | 6.450004 | 1.297264 | -4.150001 | 11.58968 | 4.849996 | 1.266307 | -7.65 | 9.718963 | 6.450004 | 1.091719 | -7.65 | 8.984469 | 6.450004 | 0.6287483 | -4.150001 | 8.00892 | 4.349996 | 0.729898 | -7.65 | 8.665757 | 6.450004 | 0.5904196 | -7.65 | 4.820988 | 6.450004 | 27.44459 | -4.150001 | 5.625996 | 4.349996 | 27.2204 | -7.65 | 5.244202 | 6.450004 | 26.80406 | -7.65 | 0.1376177 | 6.450004 | 0.1300488 | -4.150001 | 0.1338006 | 4.349996 | 0.1125466 | -7.65 | 0.1227831 | 6.450004 | 0.1188266
| -7.349999 | 10.98944 | 6.750004 | 1.330184 | -4.050001 | 11.45461 | 4.949996 | 1.275687 | -7.349999 | 9.664626 | 6.750004 | 1.052119 | -7.349999 | 9.095461 | 6.750004 | 0.6748887 | -4.050001 | 7.815002 | 4.449996 | 0.7297156 | -7.349999 | 8.288528 | 6.750004 | 0.5928311 | -7.349999 | 4.617394 | 6.750004 | 27.41899 | -4.050001 | 5.868949 | 4.449996 | 27.2335 | -7.349999 | 5.512377 | 6.750004 | 26.69987 | -7.349999 | 0.1436813 | 6.750004 | 0.1186498 | -4.050001 | 0.1662766 | 4.449996 | 0.1128969 | -7.349999 | 0.1330849 | 6.750004 | 0.1385353
| -7.049999 | 11.40967 | 7.050004 | 1.383503 | -3.950001 | 11.42548 |  |  | -7.049999 | 9.54125 | 7.050004 | 1.065655 | -7.049999 | 8.895018 | 7.050004 | 0.6819469 | -3.950001 | 8.228991 | 4.549996 | 0.717184 | -7.049999 | 8.340908 | 7.050004 | 0.6416314 | -7.049999 | 4.828909 | 7.050004 | 27.49684 | -3.950001 | 5.742837 | 4.549996 | 27.32161 | -7.049999 | 5.432284 | 7.050004 | 26.7533 | -7.049999 | 0.1594553 | 7.050004 | 0.1122053 | -3.950001 | 0.2407898 | 4.549996 | 0.09632831 | -7.049999 | 0.1229749 | 7.050004 | 0.1193733
| -6.749999 | 10.99881 | 7.350004 | 1.279792 | -3.850001 | 11.88819 |  | 1.260329 | -6.749999 | 9.862385 | 7.350004 | 1.120744 | -6.749999 | 9.126578 | 7.350004 | 0.6288823 | -3.850001 | 7.862196 | 4.649996 | 0.7122704 | -6.749999 | 8.416658 | 7.350004 | 0.6032864 | -6.749999 | 4.846895 | 7.350004 | 27.70276 | -3.850001 | 5.320067 | 4.649996 | 27.26391 | -6.749999 | 5.705597 | 7.350004 | 26.77721 | -6.749999 | 0.1450017 | 7.350004 | 0.131063 | -3.850001 | 0.1207799 | 4.649996 | 0.1147656 | -6.749999 | 0.1494691 | 7.350004 | 0.1219012
| -6.449999 | 11.36978 | 7.650004 | 1.274468 | -3.750001 | 11.20183 |  |  | -6.449999 | 9.903552 | 7.650004 | 1.100395 | -6.449999 | 8.81336 | 7.650004 | 0.6338861 | -3.750001 | 7.680165 | 4.749996 | 0.7236272 | -6.449999 | 8.622595 | 7.650004 | 0.607588 | -6.449999 | 4.790143 | 7.650004 | 27.25264 | -3.750001 | 5.671674 | 4.749996 | 27.33794 | -6.449999 | 5.528206 | 7.650004 | 26.57917 | -6.449999 | 0.1382981 | 7.650004 | 0.1272236 | -3.750001 | 0.1578489 | 4.749996 | 0.09989022 | -6.449999 | 0.1783292 | 7.650004 | 0.1197709
| -6.149999 | 11.12719 | 7.950005 | 1.374547 | -3.650001 | 11.73989 |  |  | -6.149999 | 9.662372 | 7.950005 | 1.09505 | -6.149999 | 8.876535 | 7.950005 | 0.6469118 | -3.650001 | 7.905701 | 4.849996 | 0.7083798 | -6.149999 | 8.204947 | 7.950005 | 0.6522905 | -6.149999 | 4.898111 | 7.950005 | 26.97633 | -3.650001 | 5.400559 | 4.849996 | 27.3005 | -6.149999 | 5.56242 | 7.950005 | 26.52814 | -6.149999 | 0.1095358 | 7.950005 | 0.1390244 | -3.650001 | 0.07383577 | 4.849996 | 0.1233973 | -6.149999 | 0.1437253 | 7.950005 | 0.1322042
| -5.849998 | 11.29933 | 8.250005 | 1.349708 | -3.550001 | 11.60146 |  |  | -5.849998 | 9.955101 | 8.250005 | 1.032329 | -5.849998 | 8.816074 | 8.250005 | 0.6551546 | -3.550001 | 8.05783 | 4.949996 | 0.7229439 | -5.849998 | 8.398603 | 8.250005 | 0.612166 | -5.849998 | 4.931479 | 8.250005 | 27.34989 | -3.550001 | 5.606107 | 4.949996 | 27.20093 | -5.849998 | 5.442754 | 8.250005 | 26.44782 | -5.849998 | 0.1133436 | 8.250005 | 0.132832 | -3.550001 | 0.1668183 | 4.949996 | 0.1112728 | -5.849998 | 0.1621352 | 8.250005 | 0.1346516
| -5.549998 | 11.12633 | 8.550005 | 1.358476 | -3.450001 | 12.03902 |  |  | -5.549998 | 9.636449 | 8.550005 | 1.014527 | -5.549998 | 8.679029 | 8.550005 | 0.6342591 | -3.450001 | 8 |  |  | -5.549998 | 8.245748 | 8.550005 | 0.6323678 | -5.549998 | 4.835313 | 8.550005 | 27.27086 | -3.450001 | 5.239024 |  |  | -5.549998 | 5.639107 | 8.550005 | 26.77356 | -5.549998 | 0.1165382 | 8.550005 | 0.1115932 | -3.450001 | 0.1317073 |  |  | -5.549998 | 0.147685 | 8.550005 | 0.1070544
| -5.249998 | 11.19734 | 8.850005 | 1.33613 | -3.350001 | 11.54366 |  |  | -5.249998 | 9.61795 | 8.850005 | 1.016774 | -5.249998 | 8.736891 | 8.850005 | 0.6794655 | -3.350001 | 8.051222 |  | 0.7349206 | -5.249998 | 8.409945 | 8.850005 | 0.6568764 | -5.249998 | 5.009124 | 8.850005 | 27.35191 | -3.350001 | 5.313155 |  | 27.19765 | -5.249998 | 5.756216 | 8.850005 | 26.82497 | -5.249998 | 0.1323467 | 8.850005 | 0.1470655 | -3.350001 | 0.1024447 |  | 0.1091263 | -5.249998 | 0.1237113 | 8.850005 | 0.1472309
| -4.949998 | 11.29687 | 9.150005 | 1.324556 | -3.250001 | 11.47222 |  |  | -4.949998 | 10.02421 | 9.150005 | 1.071325 | -4.949998 | 9.00105 | 9.150005 | 0.6387688 | -3.250001 | 8.303575 |  |  | -4.949998 | 8.260539 | 9.150005 | 0.6008019 | -4.949998 | 4.898679 | 9.150005 | 27.38334 | -3.250001 | 5.532704 |  |  | -4.949998 | 5.542632 | 9.150005 | 26.66296 | -4.949998 | 0.1545075 | 9.150005 | 0.1204142 | -3.250001 | 0.1220449 |  |  | -4.949998 | 0.18515 | 9.150005 | 0.1201604
| -4.649998 | 11.42693 | 9.450006 | 1.346801 | -3.150002 | 11.87179 |  |  | -4.649998 | 10.03844 | 9.450006 | 1.049013 | -4.649998 | 8.527055 | 9.450006 | 0.6630583 | -3.150002 | 8.097149 |  |  | -4.649998 | 8.413705 | 9.450006 | 0.6352642 | -4.649998 | 5.105522 | 9.450006 | 27.54163 | -3.150002 | 5.482939 |  |  | -4.649998 | 5.565119 | 9.450006 | 26.4825 | -4.649998 | 0.1646303 | 9.450006 | 0.1310029 | -3.150002 | 0.1682412 |  |  | -4.649998 | 0.1414861 | 9.450006 | 0.1349459
| -4.349998 | 11.33315 | 9.750006 | 1.414197 | -3.050002 | 11.57494 |  |  | -4.349998 | 10.07788 | 9.750006 | 1.070672 | -4.349998 | 8.338532 | 9.750006 | 0.6569621 | -3.050002 | 7.89332 |  |  | -4.349998 | 8.273812 | 9.750006 | 0.6495924 | -4.349998 | 5.15675 | 9.750006 | 27.28237 | -3.050002 | 5.126931 |  |  | -4.349998 | 5.525091 | 9.750006 | 26.74241 | -4.349998 | 0.1228262 | 9.750006 | 0.1313924 | -3.050002 | 0.08282602 |  |  | -4.349998 | 0.1704991 | 9.750006 | 0.1181077
| -4.049997 | 11.52082 | 10.05001 | 1.330572 | -2.950002 | 11.93096 |  |  | -4.049997 | 10.24383 | 10.05001 | 1.089366 | -4.049997 | 8.569365 | 10.05001 | 0.6459767 | -2.950002 | 7.679519 |  |  | -4.049997 | 8.1358 | 10.05001 | 0.7109548 | -4.049997 | 5.053778 | 10.05001 | 27.23634 | -2.950002 | 5.256908 |  |  | -4.049997 | 5.659097 | 10.05001 | 26.43911 | -4.049997 | 0.1756817 | 10.05001 | 0.1685157 | -2.950002 | 0.1662576 |  |  | -4.049997 | 0.1651135 | 10.05001 | 0.1758275
| -3.749997 | 11.50977 |  |  | -2.850002 | 11.67392 |  |  | -3.749997 | 10.22538 |  |  | -3.749997 | 8.454945 |  |  | -2.850002 | 7.966711 |  |  | -3.749997 | 8.080946 |  |  | -3.749997 | 5.083706 |  |  | -2.850002 | 5.28466 |  |  | -3.749997 | 5.765593 |  |  | -3.749997 | 0.1438242 |  |  | -2.850002 | 0.07565727 |  |  | -3.749997 | 0.1344545
| -3.449997 | 11.44626 |  | 1.323263 | -2.750002 | 11.60039 |  |  | -3.449997 | 10.20149 |  | 1.055673 | -3.449997 | 8.495979 |  | 0.6495865 | -2.750002 | 7.839486 |  |  | -3.449997 | 7.959033 |  | 0.6188011 | -3.449997 | 5.283325 |  | 27.42163 | -2.750002 | 5.301786 |  |  | -3.449997 | 5.828146 |  | 26.7025 | -3.449997 | 0.0943788 |  | 0.1269549 | -2.750002 | 0.1314492 |  |  | -3.449997 | 0.1494968 |  | 0.1265675
| -3.149997 | 11.42798 |  |  | -2.650002 | 11.70957 |  |  | -3.149997 | 10.23769 |  |  | -3.149997 | 8.372163 |  |  | -2.650002 | 7.984751 |  |  | -3.149997 | 8.111436 |  |  | -3.149997 | 5.364996 |  |  | -2.650002 | 5.316172 |  |  | -3.149997 | 5.789485 |  |  | -3.149997 | 0.1235053 |  |  | -2.650002 | 0.1154169 |  |  | -3.149997 | 0.1627125
| -2.849998 | 11.76569 |  |  | -2.550002 | 11.63113 |  |  | -2.849998 | 10.17841 |  |  | -2.849998 | 8.37391 |  |  | -2.550002 | 7.856588 |  |  | -2.849998 | 7.883381 |  |  | -2.849998 | 5.378335 |  |  | -2.550002 | 5.318825 |  |  | -2.849998 | 5.815926 |  |  | -2.849998 | 0.1388555 |  |  | -2.550002 | 0.09123779 |  |  | -2.849998 | 0.1588699
| -2.549998 | 11.66006 |  |  | -2.450002 | 11.81169 |  |  | -2.549998 | 10.20161 |  |  | -2.549998 | 8.085697 |  |  | -2.450002 | 7.744042 |  |  | -2.549998 | 8.23012 |  |  | -2.549998 | 5.389856 |  |  | -2.450002 | 5.228441 |  |  | -2.549998 | 6.063181 |  |  | -2.549998 | 0.166207 |  |  | -2.450002 | 0.1390371 |  |  | -2.549998 | 0.1168448
| -2.249998 | 11.58063 |  |  | -2.350002 | 11.69282 |  |  | -2.249998 | 10.18937 |  |  | -2.249998 | 8.126787 |  |  | -2.350002 | 7.958563 |  |  | -2.249998 | 7.831186 |  |  | -2.249998 | 5.433746 |  |  | -2.350002 | 5.343961 |  |  | -2.249998 | 6.14767 |  |  | -2.249998 | 0.1319938 |  |  | -2.350002 | 0.08994479 |  |  | -2.249998 | 0.1282078
[5 empty] | -2.250002 | 11.68179 |  |  | -1.949998 | 10.50396 |  |  | -1.949998 | 7.982082 |  |  | -2.250002 | 7.913945 | [6 empty] | -1.949998 | 5.569648 |  |  | -2.250002 | 5.552765 | [6 empty] | -1.949998 | 0.1043409 |  |  | -2.250002 | 0.1359378
|  | 11.21274 |  |  | -2.150002 | 11.66837 |  |  | -1.649998 | 10.294 |  |  | -1.649998 | 8.17041 |  |  | -2.150002 | 7.970027 |  |  |  | 8.356891 |  |  | -1.649998 | 5.369742 |  |  | -2.150002 | 5.236717 |  |  |  | 5.582618 |  |  | -1.649998 | 0.1849159 |  |  | -2.150002 | 0.1873297 |  |  |  | 0.1496706
[5 empty] | -2.050003 | 11.71516 |  |  | -1.349998 | 10.34145 |  |  | -1.349998 | 8.134473 |  |  | -2.050003 | 7.862065 | [6 empty] | -1.349998 | 5.329046 |  |  | -2.050003 | 5.354408 | [6 empty] | -1.349998 | 0.1390971 |  |  | -2.050003 | 0.1504047
[5 empty] | -1.950003 | 11.79866 |  |  | -1.049998 | 10.49787 |  |  | -1.049998 | 8.090053 |  |  | -1.950003 | 8.242646 | [6 empty] | -1.049998 | 5.537844 |  |  | -1.950003 | 5.179125 | [6 empty] | -1.049998 | 0.155819 |  |  | -1.950003 | 0.1456298
[5 empty] | -1.850003 | 11.72325 | [10 empty] | -1.850003 | 8.010973 | [10 empty] | -1.850003 | 5.144338 | [10 empty] | -1.850003 | 0.1560416
[5 empty] | -1.750003 | 11.70415 |  |  |  | 9.908402 |  |  |  | 8.737823 |  |  | -1.750003 | 8.167835 | [7 empty] | 5.020515 |  |  | -1.750003 | 5.193731 | [7 empty] | 0.1374923 |  |  | -1.750003 | 0.1679322
[5 empty] | -1.650002 | 11.54486 | [10 empty] | -1.650002 | 7.995123 | [10 empty] | -1.650002 | 5.27303 | [10 empty] | -1.650002 | 0.1946027
[5 empty] | -1.550002 | 11.96708 | [10 empty] | -1.550002 | 8.008702 | [10 empty] | -1.550002 | 5.236718 | [10 empty] | -1.550002 | 0.1300769
[5 empty] | -1.450002 | 11.43982 | [10 empty] | -1.450002 | 8.017505 | [10 empty] | -1.450002 | 5.269147 | [10 empty] | -1.450002 | 0.1225383
[5 empty] | -1.350002 | 11.59237 | [10 empty] | -1.350002 | 8.008274 | [10 empty] | -1.350002 | 5.367697 | [10 empty] | -1.350002 | 0.1435326
[5 empty] | -1.250002 | 11.84037 | [10 empty] | -1.250002 | 8.064942 | [10 empty] | -1.250002 | 5.018999 | [10 empty] | -1.250002 | 0.1645907
[5 empty] | -1.150002 | 11.9348 | [10 empty] | -1.150002 | 7.986063 | [10 empty] | -1.150002 | 5.22037 | [10 empty] | -1.150002 | 0.1555087
[5 empty] | -1.050002 | 11.80043 | [10 empty] | -1.050002 | 7.981913 | [10 empty] | -1.050002 | 5.106049 | [10 empty] | -1.050002 | 0.1590252
[17 empty] | -0.9500023 | 8.103493 | [10 empty] | -0.9500023 | 5.466053 | [10 empty] | -0.9500023 | 0.1299232
[6 empty] | 11.59635 | [10 empty] | -0.8500023 | 8.245743 | [10 empty] | -0.8500023 | 5.334217 | [10 empty] | -0.8500023 | 0.168317
[17 empty] | -0.7500023 | 8.377949 | [10 empty] | -0.7500023 | 5.305105 | [10 empty] | -0.7500023 | 0.1151009
[17 empty] | -0.6500022 | 8.266843 | [10 empty] | -0.6500022 | 5.410716 | [10 empty] | -0.6500022 | 0.1761786
[17 empty] | -0.5500022 | 8.270995 | [10 empty] | -0.5500022 | 5.239655 | [10 empty] | -0.5500022 | 0.1727538
[18 empty] | 8.011431 | [11 empty] | 5.422313 | [11 empty] | 0.1387534